## Sheet1
Composition | Processing method | Elongation | Tensile | Yield | Hardness | Ag | Al | B | C | Ca | Co | Cr | Cu | Fe | Ga | Ge | Hf | Li | Mg | Mn | Mo | N | Nb | Nd | Ni | Pd | Re | Sc | Si | Sn | Ta | Ti | V | W | Y | Zn | Zr | process_1 | process_2 | process_3 | process_4 | process_5 | process_6 | process_7
Al0.496Co0.21Cr0.197Fe0.067Ni0.03 | process_1 | 15.03655 | 1299.402 | 1330.4516 | 863.66 | 0 | 0.495657 | 0 | 0 | 0 | 0.209959 | 0.1970045 | 0 | 0.06726258 | 0 | 0 | 0 | 0 | 0 | 0 | 0 | 0 | 0 | 0 | 0.03011694 | 0 | 0 | 0 | 0 | 0 | 0 | 0 | 0 | 0 | 0 | 0 | 0 | 1 | 0 | 0 | 0 | 0 | 0 | 0
Co0.283Cr0.232Fe0.216Ni0.269 | process_3 | 42.34975 | 704.708 | 388.8685 | 137.4783 | 0 | 0 | 0 | 0 | 0 | 0.283396 | 0.2320431 | 0 | 0.2156278 | 0 | 0 | 0 | 0 | 0 | 0 | 0 | 0 | 0 | 0 | 0.2689331 | 0 | 0 | 0 | 0 | 0 | 0 | 0 | 0 | 0 | 0 | 0 | 0 | 0 | 0 | 1 | 0 | 0 | 0 | 0
Co0.284Cr0.232Fe0.217Ni0.268 | process_3 | 42.32975 | 700.12 | 382.7485 | 137.4783 | 0 | 0 | 0 | 0 | 0 | 0.284165 | 0.2316267 | 0 | 0.2165718 | 0 | 0 | 0 | 0 | 0 | 0 | 0 | 0 | 0 | 0 | 0.2676365 | 0 | 0 | 0 | 0 | 0 | 0 | 0 | 0 | 0 | 0 | 0 | 0 | 0 | 0 | 1 | 0 | 0 | 0 | 0
Al0.062Co0.218Cr0.132Fe0.206Ni0.217Si0.165 | process_1 | 39.13241 | 643.6563 | 594.1433 | 300.1216 | 0 | 0.06203744 | 0 | 0 | 0 | 0.2180338 | 0.1320466 | 0 | 0.2057685 | 0 | 0 | 0 | 0 | 0 | 0 | 0 | 0 | 0 | 0 | 0.2167581 | 0 | 0 | 0 | 0.1653556 | 0 | 0 | 0 | 0 | 0 | 0 | 0 | 0 | 1 | 0 | 0 | 0 | 0 | 0 | 0
Al0.424Co0.222Cr0.283Fe0.018Ni0.054 | process_1 | 17.69618 | 1314.73 | 1329.816 | 754.604 | 0 | 0.4236117 | 0 | 0 | 0 | 0.2216229 | 0.2827129 | 0 | 0.01849691 | 0 | 0 | 0 | 0 | 0 | 0 | 0 | 0 | 0 | 0 | 0.05355566 | 0 | 0 | 0 | 0 | 0 | 0 | 0 | 0 | 0 | 0 | 0 | 0 | 1 | 0 | 0 | 0 | 0 | 0 | 0
Al0.423Co0.223Cr0.286Fe0.016Ni0.052 | process_1 | 17.69618 | 1314.73 | 1329.816 | 755.344 | 0 | 0.4228692 | 0 | 0 | 0 | 0.2232391 | 0.2859714 | 0 | 0.01604912 | 0 | 0 | 0 | 0 | 0 | 0 | 0 | 0 | 0 | 0 | 0.05187122 | 0 | 0 | 0 | 0 | 0 | 0 | 0 | 0 | 0 | 0 | 0 | 0 | 1 | 0 | 0 | 0 | 0 | 0 | 0
Co0.077Fe0.198Hf0.105Si0.183Ti0.12V0.192Zr0.124 | process_1 | 46.70171 | 1535.341 | 1302.818 | 676.0291 | 0 | 0 | 0 | 0 | 0 | 0.07743188 | 0 | 0 | 0.1984076 | 0 | 0 | 0.1052205 | 0 | 0 | 0 | 0 | 0 | 0 | 0 | 0 | 0 | 0 | 0 | 0.1827849 | 0 | 0 | 0.1197737 | 0.1924809 | 0 | 0 | 0 | 0.1239005 | 1 | 0 | 0 | 0 | 0 | 0 | 0
Al0.311Ca0.043Li0.256Mg0.264Ti0.012Y0.114 | process_1 | 12.29945 | 795.9867 | 552.9421 | 585.3152 | 0 | 0.311417 | 0 | 0 | 0.04272104 | 0 | 0 | 0 | 0 | 0 | 0 | 0 | 0.2556289 | 0.2635718 | 0 | 0 | 0 | 0 | 0 | 0 | 0 | 0 | 0 | 0 | 0 | 0 | 0.01203979 | 0 | 0 | 0.114462 | 0.0001594494 | 0 | 1 | 0 | 0 | 0 | 0 | 0 | 0
Al0.385Co0.244Cr0.293Fe0.013Ni0.065 | process_1 | 20.65695 | 1310.868 | 1370.4429 | 736.194 | 0 | 0.3845933 | 0 | 0 | 0 | 0.2437951 | 0.293042 | 0 | 0.01341101 | 0 | 0 | 0 | 0 | 0 | 0 | 0 | 0 | 0 | 0 | 0.06515858 | 0 | 0 | 0 | 0 | 0 | 0 | 0 | 0 | 0 | 0 | 0 | 0 | 1 | 0 | 0 | 0 | 0 | 0 | 0
Al0.163Co0.448Cr0.34Fe0.027Mo0.022 | process_1 | 34.29087 | 1414.503 | 1326.303 | 736.576 | 0 | 0.1632658 | 0 | 0 | 0 | 0.4476391 | 0.3404554 | 0 | 0.02696665 | 0 | 0 | 0 | 0 | 0 | 0 | 0.02167305 | 0 | 0 | 0 | 0 | 0 | 0 | 0 | 0 | 0 | 0 | 0 | 0 | 0 | 0 | 0 | 0 | 1 | 0 | 0 | 0 | 0 | 0 | 0
Fe0.19Hf0.159Nb0.013Si0.156Ti0.149V0.244Zr0.089 | process_1 | 36.502 | 1542.106 | 1211.5587 | 652.4125 | 0 | 0 | 0 | 0 | 0 | 0 | 0 | 0 | 0.189561 | 0 | 0 | 0.1592367 | 0 | 0 | 0 | 0 | 0 | 0.01314877 | 0 | 0 | 0 | 0 | 0 | 0.1556352 | 0 | 0 | 0.1489828 | 0.2443868 | 0 | 0 | 0 | 0.08904875 | 1 | 0 | 0 | 0 | 0 | 0 | 0
Al0.159Co0.448Cr0.339Fe0.031Mo0.022 | process_1 | 34.29087 | 1412.878 | 1322.638 | 735.446 | 0 | 0.1586821 | 0 | 0 | 0 | 0.4484981 | 0.3392837 | 0 | 0.0312784 | 0 | 0 | 0 | 0 | 0 | 0 | 0.02225765 | 0 | 0 | 0 | 0 | 0 | 0 | 0 | 0 | 0 | 0 | 0 | 0 | 0 | 0 | 0 | 0 | 1 | 0 | 0 | 0 | 0 | 0 | 0
Co0.477Fe0.375Si0.112Zr0.037 | process_1 | 40.313 | 739.8279 | 343.7593 | 504.2241 | 0 | 0 | 0 | 0 | 0 | 0.4768411 | 0 | 0 | 0.3748924 | 0 | 0 | 0 | 0 | 0 | 0 | 0 | 0 | 0 | 0 | 0 | 0 | 0 | 0 | 0.1115818 | 0 | 0 | 0 | 0 | 0 | 0 | 0 | 0.03668467 | 1 | 0 | 0 | 0 | 0 | 0 | 0
Co0.118Fe0.572Si0.212V0.098 | process_1 | 52.5085 | 854.68 | 837.992 | 564.9105 | 0 | 0 | 0 | 0 | 0 | 0.1176135 | 0 | 0 | 0.5724716 | 0 | 0 | 0 | 0 | 0 | 0 | 0 | 0 | 0 | 0 | 0 | 0 | 0 | 0 | 0.2119789 | 0 | 0 | 0 | 0.09793599 | 0 | 0 | 0 | 0 | 1 | 0 | 0 | 0 | 0 | 0 | 0
Al0.404Li0.244Mg0.291Y0.059 | process_1 | 11.36945 | 779.8348 | 527.0975 | 624.6377 | 0 | 0.4042568 | 0 | 0 | 0.001984031 | 0 | 0 | 0 | 0 | 0 | 0 | 0 | 0.2439263 | 0.2907865 | 0 | 0 | 0 | 0 | 0 | 0 | 0 | 0 | 0 | 0 | 0 | 0 | 0 | 0 | 0 | 0.05904643 | 0 | 0 | 1 | 0 | 0 | 0 | 0 | 0 | 0
Al0.032Co0.24Cr0.108Fe0.22Ni0.227Si0.173 | process_1 | 58.3697 | 599.8612 | 580.501 | 512.9588 | 0 | 0.03189602 | 0 | 0 | 0 | 0.2397022 | 0.1081216 | 0 | 0.2204533 | 0 | 0 | 0 | 0 | 0 | 0 | 0 | 0 | 0 | 0 | 0.2268646 | 0 | 0 | 0 | 0.1729623 | 0 | 0 | 0 | 0 | 0 | 0 | 0 | 0 | 1 | 0 | 0 | 0 | 0 | 0 | 0
Co0.277Cr0.237Fe0.218Ni0.268 | process_3 | 42.35425 | 675.7 | 385.7912 | 144.5379 | 0 | 0 | 0 | 0 | 0 | 0.276654 | 0.236656 | 0 | 0.2182377 | 0 | 0 | 0 | 0 | 0 | 0 | 0 | 0 | 0 | 0 | 0.2684524 | 0 | 0 | 0 | 0 | 0 | 0 | 0 | 0 | 0 | 0 | 0 | 0 | 0 | 0 | 1 | 0 | 0 | 0 | 0
Al0.386Co0.242Cr0.291Fe0.015Ni0.066 | process_1 | 19.47945 | 1309.438 | 1370.4429 | 735.354 | 0 | 0.3860752 | 0 | 0 | 0 | 0.2419664 | 0.2909549 | 0 | 0.01538549 | 0 | 0 | 0 | 0 | 0 | 0 | 0 | 0 | 0 | 0 | 0.06561804 | 0 | 0 | 0 | 0 | 0 | 0 | 0 | 0 | 0 | 0 | 0 | 0 | 1 | 0 | 0 | 0 | 0 | 0 | 0
Al0.036Co0.237Cr0.11Fe0.22Ni0.227Si0.17 | process_1 | 58.53652 | 593.4212 | 580.501 | 294.5315 | 0 | 0.03625636 | 0 | 0 | 0 | 0.2372066 | 0.1101527 | 0 | 0.2196197 | 0 | 0 | 0 | 0 | 0 | 0 | 0 | 0 | 0 | 0 | 0.2265591 | 0 | 0 | 0 | 0.1702055 | 0 | 0 | 0 | 0 | 0 | 0 | 0 | 0 | 1 | 0 | 0 | 0 | 0 | 0 | 0
Al0.475Co0.229Cr0.203Fe0.061Ni0.032 | process_1 | 15.92565 | 1273.702 | 1349.645 | 868.77 | 0 | 0.4754396 | 0 | 0 | 0 | 0.2287919 | 0.2026248 | 0 | 0.06077 | 0 | 0 | 0 | 0 | 0 | 0 | 0 | 0 | 0 | 0 | 0.03237359 | 0 | 0 | 0 | 0 | 0 | 0 | 0 | 0 | 0 | 0 | 0 | 0 | 1 | 0 | 0 | 0 | 0 | 0 | 0
Al0.455Co0.208Cr0.284Fe0.015Ni0.039 | process_1 | 17.50818 | 1314.73 | 1321.492 | 846.346 | 0 | 0.4546651 | 0 | 0 | 0 | 0.2077391 | 0.2835576 | 0 | 0.01525024 | 0 | 0 | 0 | 0 | 0 | 0 | 0 | 0 | 0 | 0 | 0.03878784 | 0 | 0 | 0 | 0 | 0 | 0 | 0 | 0 | 0 | 0 | 0 | 0 | 1 | 0 | 0 | 0 | 0 | 0 | 0
Al0.409Co0.249Cr0.288Fe0.006Ni0.048 | process_1 | 19.50645 | 1307.362 | 1308.22 | 755.251 | 0 | 0.4085535 | 0 | 0 | 0 | 0.2486743 | 0.2882368 | 0 | 0.006485087 | 0 | 0 | 0 | 0 | 0 | 0 | 0 | 0 | 0 | 0 | 0.04805031 | 0 | 0 | 0 | 0 | 0 | 0 | 0 | 0 | 0 | 0 | 0 | 0 | 1 | 0 | 0 | 0 | 0 | 0 | 0
Fe0.149Hf0.172Nb0.04Si0.167Ti0.164V0.243Zr0.064 | process_1 | 38.058 | 1544.4465 | 1266.5917 | 633.2119 | 0 | 0 | 0 | 0 | 0 | 0 | 0 | 0 | 0.1491322 | 0 | 0 | 0.1716603 | 0 | 0 | 0 | 0 | 0 | 0.04030196 | 0 | 0 | 0 | 0 | 0 | 0.1669902 | 0 | 0 | 0.1644618 | 0.2434159 | 0 | 0 | 0 | 0.06403762 | 1 | 0 | 0 | 0 | 0 | 0 | 0
Al0.036Co0.237Cr0.11Fe0.218Ni0.225Si0.174 | process_1 | 58.36552 | 600.6062 | 582.601 | 512.2088 | 0 | 0.03572245 | 0 | 0 | 0 | 0.2367554 | 0.1100989 | 0 | 0.2183072 | 0 | 0 | 0 | 0 | 0 | 0 | 0 | 0 | 0 | 0 | 0.2254406 | 0 | 0 | 0 | 0.1736755 | 0 | 0 | 0 | 0 | 0 | 0 | 0 | 0 | 1 | 0 | 0 | 0 | 0 | 0 | 0
Fe0.188Hf0.161Nb0.015Si0.155Ti0.148V0.245Zr0.088 | process_1 | 36.685 | 1550.548 | 1211.5587 | 652.4125 | 0 | 0 | 0 | 0 | 0 | 0 | 0 | 0 | 0.1884655 | 0 | 0 | 0.1606238 | 0 | 0 | 0 | 0 | 0 | 0.01533852 | 0 | 0 | 0 | 0 | 0 | 0.1546753 | 0 | 0 | 0.1481638 | 0.2450969 | 0 | 0 | 0 | 0.08763625 | 1 | 0 | 0 | 0 | 0 | 0 | 0
Al0.428Co0.215Cr0.274Fe0.026Ni0.057 | process_1 | 16.43468 | 1314.7 | 1320.242 | 739.2615 | 0 | 0.4278498 | 0 | 0 | 0 | 0.2146043 | 0.2742096 | 0 | 0.02622443 | 0 | 0 | 0 | 0 | 0 | 0 | 0 | 0 | 0 | 0 | 0.05711177 | 0 | 0 | 0 | 0 | 0 | 0 | 0 | 0 | 0 | 0 | 0 | 0 | 1 | 0 | 0 | 0 | 0 | 0 | 0
Fe0.186Hf0.162Nb0.019Si0.156Ti0.151V0.246Zr0.08 | process_1 | 36.542 | 1552.11 | 1224.8877 | 652.0025 | 0 | 0 | 0 | 0 | 0 | 0 | 0 | 0 | 0.1858734 | 0 | 0 | 0.162391 | 0 | 0 | 0 | 0 | 0 | 0.01875958 | 0 | 0 | 0 | 0 | 0 | 0.1562506 | 0 | 0 | 0.1506645 | 0.2457934 | 0 | 0 | 0 | 0.0802676 | 1 | 0 | 0 | 0 | 0 | 0 | 0
Fe0.199Hf0.136Si0.158Ti0.134V0.23Zr0.143 | process_1 | 34.68371 | 1508.491 | 1229.4733 | 645.4955 | 0 | 0 | 0 | 0 | 0 | 0 | 0 | 0 | 0.1991551 | 0 | 0 | 0.1363233 | 0 | 0 | 0 | 0 | 0 | 0 | 0 | 0 | 0 | 0 | 0 | 0.1576321 | 0 | 0 | 0.1339612 | 0.2296737 | 0 | 0 | 0 | 0.1432545 | 1 | 0 | 0 | 0 | 0 | 0 | 0
Al0.41Co0.227Cr0.29Fe0.018Ni0.055 | process_1 | 17.38168 | 1314.73 | 1329.816 | 756.784 | 0 | 0.4100531 | 0 | 0 | 0 | 0.2270402 | 0.2901547 | 0 | 0.01791841 | 0 | 0 | 0 | 0 | 0 | 0 | 0 | 0 | 0 | 0 | 0.05483356 | 0 | 0 | 0 | 0 | 0 | 0 | 0 | 0 | 0 | 0 | 0 | 0 | 1 | 0 | 0 | 0 | 0 | 0 | 0
Al0.053Co0.226Cr0.12Fe0.211Ni0.22Si0.171 | process_1 | 55.1072 | 593.4518 | 578.0197 | 297.6651 | 0 | 0.05261158 | 0 | 0 | 0 | 0.2258939 | 0.1198677 | 0 | 0.2106415 | 0 | 0 | 0 | 0 | 0 | 0 | 0 | 0 | 0 | 0 | 0.2202986 | 0 | 0 | 0 | 0.1706867 | 0 | 0 | 0 | 0 | 0 | 0 | 0 | 0 | 1 | 0 | 0 | 0 | 0 | 0 | 0
Co0.069Fe0.211Hf0.096Si0.171Ti0.108V0.189Zr0.156 | process_1 | 47.71971 | 1521.615 | 1308.6879 | 642.2776 | 0 | 0 | 0 | 0 | 0 | 0.06907897 | 0 | 0 | 0.2106857 | 0 | 0 | 0.09581007 | 0 | 0 | 0 | 0 | 0 | 0 | 0 | 0 | 0 | 0 | 0 | 0.1712994 | 0 | 0 | 0.1081681 | 0.1894221 | 0 | 0 | 0 | 0.1555357 | 1 | 0 | 0 | 0 | 0 | 0 | 0
Co0.065Fe0.215Hf0.094Si0.169Ti0.106V0.19Zr0.162 | process_1 | 33.24771 | 1507.385 | 1277.0579 | 642.2776 | 0 | 0 | 0 | 0 | 0 | 0.06495085 | 0 | 0 | 0.2145934 | 0 | 0 | 0.09394201 | 0 | 0 | 0 | 0 | 0 | 0 | 0 | 0 | 0 | 0 | 0 | 0.1688051 | 0 | 0 | 0.1058246 | 0.1895054 | 0 | 0 | 0 | 0.1623787 | 1 | 0 | 0 | 0 | 0 | 0 | 0
Al0.06Co0.224Cr0.121Fe0.209Ni0.22Si0.166 | process_1 | 40.02491 | 606.8363 | 588.5233 | 293.7414 | 0 | 0.06028335 | 0 | 0 | 0 | 0.2244032 | 0.1205959 | 0 | 0.2094079 | 0 | 0 | 0 | 0 | 0 | 0 | 0 | 0 | 0 | 0 | 0.219594 | 0 | 0 | 0 | 0.1657156 | 0 | 0 | 0 | 0 | 0 | 0 | 0 | 0 | 1 | 0 | 0 | 0 | 0 | 0 | 0
Fe0.159Hf0.153Nb0.015Si0.174Ti0.153V0.233Zr0.114 | process_1 | 48.988 | 1509.67 | 1304.9337 | 645.8114 | 0 | 0 | 0 | 0 | 0 | 0 | 0 | 0 | 0.1590259 | 0 | 0 | 0.1528206 | 0 | 0 | 0 | 0 | 0 | 0.01503559 | 0 | 0 | 0 | 0 | 0 | 0.1741985 | 0 | 0 | 0.1527719 | 0.2325869 | 0 | 0 | 0 | 0.1135605 | 1 | 0 | 0 | 0 | 0 | 0 | 0
Al0.476Co0.228Cr0.202Fe0.062Ni0.033 | process_1 | 15.20385 | 1273.702 | 1352.605 | 868.77 | 0 | 0.4759555 | 0 | 0 | 0 | 0.2275878 | 0.2017265 | 0 | 0.06182869 | 0 | 0 | 0 | 0 | 0 | 0 | 0 | 0 | 0 | 0 | 0.03290146 | 0 | 0 | 0 | 0 | 0 | 0 | 0 | 0 | 0 | 0 | 0 | 0 | 1 | 0 | 0 | 0 | 0 | 0 | 0
Al0.427Co0.255Cr0.207Fe0.059Ni0.052 | process_1 | 18.99255 | 1250.098 | 1384.7649 | 716.4505 | 0 | 0.4267587 | 0 | 0 | 0 | 0.2546985 | 0.2068483 | 0 | 0.05921594 | 0 | 0 | 0 | 0 | 0 | 0 | 0 | 0 | 0 | 0 | 0.05247869 | 0 | 0 | 0 | 0 | 0 | 0 | 0 | 0 | 0 | 0 | 0 | 0 | 1 | 0 | 0 | 0 | 0 | 0 | 0
Al0.014Co0.128Fe0.55Si0.217V0.09 | process_1 | 53.5085 | 854.68 | 830.564 | 566.3505 | 0 | 0.01365057 | 0 | 0 | 0 | 0.1283042 | 0 | 0 | 0.5498009 | 0 | 0 | 0 | 0 | 0 | 0 | 0 | 0 | 0 | 0 | 0.001293268 | 0 | 0 | 0 | 0.2170558 | 0 | 0 | 0 | 0.08989529 | 0 | 0 | 0 | 0 | 1 | 0 | 0 | 0 | 0 | 0 | 0
Co0.066Fe0.212Hf0.096Si0.171Ti0.108V0.19Zr0.157 | process_1 | 47.67471 | 1507.385 | 1292.8079 | 642.2776 | 0 | 0 | 0 | 0 | 0 | 0.06602476 | 0 | 0 | 0.2124131 | 0 | 0 | 0.09571669 | 0 | 0 | 0 | 0 | 0 | 0 | 0 | 0 | 0 | 0 | 0 | 0.1708014 | 0 | 0 | 0.1079238 | 0.1901552 | 0 | 0 | 0 | 0.1569651 | 1 | 0 | 0 | 0 | 0 | 0 | 0
Al0.173Co0.439Cr0.339Fe0.015Mo0.023Ni0.01 | process_1 | 34.10587 | 1555.145 | 1833.109 | 730.514 | 0 | 0.1727875 | 0 | 0 | 0 | 0.4389157 | 0.339064 | 0 | 0.01546576 | 0 | 0 | 0 | 0 | 0 | 0 | 0.02333048 | 0 | 0 | 0 | 0.0104366 | 0 | 0 | 0 | 0 | 0 | 0 | 0 | 0 | 0 | 0 | 0 | 0 | 1 | 0 | 0 | 0 | 0 | 0 | 0
Al0.138Co0.455Cr0.296Fe0.078Ni0.033 | process_1 | 21.7649 | 1344.807 | 1210.074 | 703.472 | 0 | 0.137635 | 0 | 0 | 0 | 0.4549931 | 0.2955391 | 0 | 0.07844283 | 0 | 0 | 0 | 0 | 0 | 0 | 0 | 0 | 0 | 0 | 0.03338998 | 0 | 0 | 0 | 0 | 0 | 0 | 0 | 0 | 0 | 0 | 0 | 0 | 1 | 0 | 0 | 0 | 0 | 0 | 0
Co0.129Fe0.604Si0.175V0.092 | process_1 | 52.8115 | 854.68 | 591.075 | 566.3505 | 0 | 0 | 0 | 0 | 0 | 0.1286483 | 0 | 0 | 0.6043643 | 0 | 0 | 0 | 0 | 0 | 0 | 0 | 0 | 0 | 0 | 0 | 0 | 0 | 0 | 0.1745481 | 0 | 0 | 0 | 0.09243937 | 0 | 0 | 0 | 0 | 1 | 0 | 0 | 0 | 0 | 0 | 0
Al0.463Co0.236Cr0.203Fe0.061Ni0.037 | process_1 | 17.38595 | 1273.702 | 1384.538 | 865.94 | 0 | 0.4631403 | 0 | 0 | 0 | 0.2357335 | 0.2031241 | 0 | 0.06074173 | 0 | 0 | 0 | 0 | 0 | 0 | 0 | 0 | 0 | 0 | 0.03726028 | 0 | 0 | 0 | 0 | 0 | 0 | 0 | 0 | 0 | 0 | 0 | 0 | 1 | 0 | 0 | 0 | 0 | 0 | 0
Co0.075Fe0.212Hf0.093Si0.17Ti0.105V0.187Zr0.158 | process_1 | 47.71971 | 1507.021 | 1300.4249 | 646.8376 | 0 | 0 | 0 | 0 | 0 | 0.07543043 | 0 | 0 | 0.211751 | 0 | 0 | 0.0927802 | 0 | 0 | 0 | 0 | 0 | 0 | 0 | 0 | 0 | 0 | 0 | 0.16992 | 0 | 0 | 0.105452 | 0.1866549 | 0 | 0 | 0 | 0.1580115 | 1 | 0 | 0 | 0 | 0 | 0 | 0
Co0.061Fe0.215Hf0.095Si0.169Ti0.107V0.191Zr0.163 | process_1 | 33.24771 | 1506.185 | 1266.0979 | 641.7206 | 0 | 0 | 0 | 0 | 0 | 0.06107233 | 0 | 0 | 0.2149971 | 0 | 0 | 0.09496202 | 0 | 0 | 0 | 0 | 0 | 0 | 0 | 0 | 0 | 0 | 0 | 0.1688969 | 0 | 0 | 0.1065651 | 0.1908036 | 0 | 0 | 0 | 0.162703 | 1 | 0 | 0 | 0 | 0 | 0 | 0
Al0.394Co0.241Cr0.298Fe0.009Ni0.058 | process_1 | 19.68695 | 1308.792 | 1308.22 | 754.564 | 0 | 0.3942071 | 0 | 0 | 0 | 0.2411139 | 0.2979829 | 0 | 0.009119987 | 0 | 0 | 0 | 0 | 0 | 0 | 0 | 0 | 0 | 0 | 0.05757614 | 0 | 0 | 0 | 0 | 0 | 0 | 0 | 0 | 0 | 0 | 0 | 0 | 1 | 0 | 0 | 0 | 0 | 0 | 0
Al0.429Co0.211Cr0.269Fe0.031Ni0.06 | process_1 | 16.12918 | 1314.76 | 1320.242 | 735.4545 | 0 | 0.4289998 | 0 | 0 | 0 | 0.2108727 | 0.2689367 | 0 | 0.03123087 | 0 | 0 | 0 | 0 | 0 | 0 | 0 | 0 | 0 | 0 | 0.05995999 | 0 | 0 | 0 | 0 | 0 | 0 | 0 | 0 | 0 | 0 | 0 | 0 | 1 | 0 | 0 | 0 | 0 | 0 | 0
Al0.061Co0.223Cr0.123Fe0.209Ni0.219Si0.164 | process_1 | 39.90891 | 628.5163 | 593.1033 | 294.1331 | 0 | 0.0609363 | 0 | 0 | 0 | 0.2234167 | 0.1230976 | 0 | 0.2089248 | 0 | 0 | 0 | 0 | 0 | 0 | 0 | 0 | 0 | 0 | 0.2191841 | 0 | 0 | 0 | 0.1644405 | 0 | 0 | 0 | 0 | 0 | 0 | 0 | 0 | 1 | 0 | 0 | 0 | 0 | 0 | 0
Al0.31Ca0.047Li0.252Mg0.264Ti0.005Y0.111Zn0.011 | process_1 | 12.29945 | 789.979 | 527.8071 | 585.3152 | 0 | 0.3097897 | 0 | 0 | 0.04706937 | 0 | 0 | 0 | 0 | 0 | 0 | 0 | 0.2522609 | 0.2643397 | 0 | 0 | 0 | 0 | 0 | 0 | 0 | 0 | 0 | 0 | 0 | 0 | 0.005020355 | 0 | 0 | 0.1106503 | 0.01086977 | 0 | 1 | 0 | 0 | 0 | 0 | 0 | 0
Al0.405Co0.227Cr0.287Fe0.024Ni0.057 | process_1 | 17.50368 | 1314.73 | 1329.816 | 757.324 | 0 | 0.4049988 | 0 | 0 | 0 | 0.2267098 | 0.2865136 | 0 | 0.02438296 | 0 | 0 | 0 | 0 | 0 | 0 | 0 | 0 | 0 | 0 | 0.05739482 | 0 | 0 | 0 | 0 | 0 | 0 | 0 | 0 | 0 | 0 | 0 | 0 | 1 | 0 | 0 | 0 | 0 | 0 | 0
Al0.139Co0.454Cr0.296Fe0.078Ni0.033 | process_1 | 22.4118 | 1344.807 | 1211.964 | 703.472 | 0 | 0.1392589 | 0 | 0 | 0 | 0.4537168 | 0.2958076 | 0 | 0.07784625 | 0 | 0 | 0 | 0 | 0 | 0 | 0 | 0 | 0 | 0 | 0.0333704 | 0 | 0 | 0 | 0 | 0 | 0 | 0 | 0 | 0 | 0 | 0 | 0 | 1 | 0 | 0 | 0 | 0 | 0 | 0
Al0.035Co0.237Cr0.11Fe0.219Ni0.226Si0.173 | process_1 | 58.0437 | 597.4462 | 582.601 | 512.2088 | 0 | 0.03490441 | 0 | 0 | 0 | 0.237461 | 0.110204 | 0 | 0.2188891 | 0 | 0 | 0 | 0 | 0 | 0 | 0 | 0 | 0 | 0 | 0.2258039 | 0 | 0 | 0 | 0.1727375 | 0 | 0 | 0 | 0 | 0 | 0 | 0 | 0 | 1 | 0 | 0 | 0 | 0 | 0 | 0
Al0.068Co0.212Cr0.143Fe0.203Ni0.214Si0.16 | process_1 | 40.76741 | 645.2116 | 578.69 | 307.1046 | 0 | 0.06773254 | 0 | 0 | 0 | 0.2123577 | 0.1428583 | 0 | 0.202516 | 0 | 0 | 0 | 0 | 0 | 0 | 0 | 0 | 0 | 0 | 0.2142727 | 0 | 0 | 0 | 0.1602628 | 0 | 0 | 0 | 0 | 0 | 0 | 0 | 0 | 1 | 0 | 0 | 0 | 0 | 0 | 0
Al0.432Co0.22Cr0.29Fe0.013Ni0.045 | process_1 | 17.45618 | 1314.73 | 1321.492 | 854.526 | 0 | 0.4315707 | 0 | 0 | 0 | 0.2203418 | 0.2901417 | 0 | 0.01291717 | 0 | 0 | 0 | 0 | 0 | 0 | 0 | 0 | 0 | 0 | 0.04502853 | 0 | 0 | 0 | 0 | 0 | 0 | 0 | 0 | 0 | 0 | 0 | 0 | 1 | 0 | 0 | 0 | 0 | 0 | 0
Al0.317Ca0.039Li0.251Mg0.293Y0.096 | process_1 | 12.57945 | 779.8348 | 519.1375 | 593.0652 | 0 | 0.3170582 | 0 | 0 | 0.03945663 | 0 | 0 | 0 | 0 | 0 | 0 | 0 | 0.2507629 | 0.292543 | 0 | 0 | 0 | 0 | 0 | 0 | 0 | 0 | 0 | 0 | 0 | 0 | 0 | 0 | 0 | 0.09633293 | 0.003846354 | 0 | 1 | 0 | 0 | 0 | 0 | 0 | 0
Co0.277Cr0.237Fe0.218Ni0.268 | process_3 | 42.35425 | 675.7 | 385.7912 | 144.5379 | 0 | 0 | 0 | 0 | 0 | 0.2766453 | 0.2366608 | 0 | 0.2182291 | 0 | 0 | 0 | 0 | 0 | 0 | 0 | 0 | 0 | 0 | 0.2684647 | 0 | 0 | 0 | 0 | 0 | 0 | 0 | 0 | 0 | 0 | 0 | 0 | 0 | 0 | 1 | 0 | 0 | 0 | 0
Al0.409Li0.241Mg0.292Y0.056 | process_1 | 11.36945 | 779.8348 | 526.5475 | 624.6177 | 0 | 0.4087153 | 0 | 0 | 0.001701306 | 0 | 0 | 0 | 0 | 0 | 0 | 0 | 0.2413201 | 0.2920711 | 0 | 0 | 0 | 0 | 0 | 0 | 0 | 0 | 0 | 0 | 0 | 0 | 0 | 0 | 0 | 0.05619233 | 0 | 0 | 1 | 0 | 0 | 0 | 0 | 0 | 0
Al0.31Ca0.047Li0.252Mg0.264Ti0.005Y0.111Zn0.011 | process_1 | 12.29945 | 789.979 | 527.8071 | 585.3152 | 0 | 0.3097888 | 0 | 0 | 0.0470716 | 0 | 0 | 0 | 0 | 0 | 0 | 0 | 0.2522584 | 0.2643397 | 0 | 0 | 0 | 0 | 0 | 0 | 0 | 0 | 0 | 0 | 0 | 0 | 0.005016379 | 0 | 0 | 0.110649 | 0.01087615 | 0 | 1 | 0 | 0 | 0 | 0 | 0 | 0
Co0.277Cr0.237Fe0.218Ni0.268 | process_3 | 42.35425 | 675.7 | 385.7912 | 144.5379 | 0 | 0 | 0 | 0 | 0 | 0.2765576 | 0.2367263 | 0 | 0.2183253 | 0 | 0 | 0 | 0 | 0 | 0 | 0 | 0 | 0 | 0 | 0.2683907 | 0 | 0 | 0 | 0 | 0 | 0 | 0 | 0 | 0 | 0 | 0 | 0 | 0 | 0 | 1 | 0 | 0 | 0 | 0
Al0.317Ca0.039Li0.251Mg0.294Y0.096 | process_1 | 12.57945 | 779.8348 | 519.1375 | 593.0652 | 0 | 0.3168443 | 0 | 0 | 0.0393098 | 0 | 0 | 0 | 0 | 0 | 0 | 0 | 0.2508173 | 0.2937745 | 0 | 0 | 0 | 0 | 0 | 0 | 0 | 0 | 0 | 0 | 0 | 0 | 0 | 0 | 0 | 0.09617836 | 0.00307575 | 0 | 1 | 0 | 0 | 0 | 0 | 0 | 0
Al0.39Co0.241Cr0.292Fe0.014Ni0.063 | process_1 | 20.05945 | 1310.868 | 1364.0489 | 753.724 | 0 | 0.3903667 | 0 | 0 | 0 | 0.2406804 | 0.2915774 | 0 | 0.01390645 | 0 | 0 | 0 | 0 | 0 | 0 | 0 | 0 | 0 | 0 | 0.06346907 | 0 | 0 | 0 | 0 | 0 | 0 | 0 | 0 | 0 | 0 | 0 | 0 | 1 | 0 | 0 | 0 | 0 | 0 | 0
Fe0.199Hf0.136Si0.157Ti0.134V0.23Zr0.144 | process_1 | 34.68371 | 1508.491 | 1229.4733 | 645.4955 | 0 | 0 | 0 | 0 | 0 | 0 | 0 | 0 | 0.1992815 | 0 | 0 | 0.1362039 | 0 | 0 | 0 | 0 | 0 | 0 | 0 | 0 | 0 | 0 | 0 | 0.1574948 | 0 | 0 | 0.1338246 | 0.2296169 | 0 | 0 | 0 | 0.1435784 | 1 | 0 | 0 | 0 | 0 | 0 | 0
Al0.311Ca0.042Li0.256Mg0.263Ti0.014Y0.115 | process_1 | 12.29945 | 795.9867 | 567.4821 | 585.3152 | 0 | 0.3109188 | 0 | 0 | 0.04185299 | 0 | 0 | 0 | 0 | 0 | 0 | 0 | 0.2561726 | 0.2630158 | 0 | 0 | 0 | 0 | 0 | 0 | 0 | 0 | 0 | 0 | 0 | 0 | 0.0135324 | 0 | 0 | 0.1145074 | 0 | 0 | 1 | 0 | 0 | 0 | 0 | 0 | 0
Al0.39Co0.241Cr0.292Fe0.014Ni0.064 | process_1 | 20.05945 | 1310.868 | 1364.0489 | 753.724 | 0 | 0.3896767 | 0 | 0 | 0 | 0.2409987 | 0.2915745 | 0 | 0.01396107 | 0 | 0 | 0 | 0 | 0 | 0 | 0 | 0 | 0 | 0 | 0.063789 | 0 | 0 | 0 | 0 | 0 | 0 | 0 | 0 | 0 | 0 | 0 | 0 | 1 | 0 | 0 | 0 | 0 | 0 | 0
Al0.385Co0.244Cr0.293Fe0.013Ni0.065 | process_1 | 20.65695 | 1310.868 | 1370.4429 | 736.194 | 0 | 0.3845974 | 0 | 0 | 0 | 0.2437929 | 0.2930412 | 0 | 0.01341131 | 0 | 0 | 0 | 0 | 0 | 0 | 0 | 0 | 0 | 0 | 0.06515719 | 0 | 0 | 0 | 0 | 0 | 0 | 0 | 0 | 0 | 0 | 0 | 0 | 1 | 0 | 0 | 0 | 0 | 0 | 0
Al0.311Ca0.044Li0.253Mg0.263Ti0.011Y0.112Zn0.006 | process_1 | 12.29945 | 795.9867 | 552.9421 | 585.3152 | 0 | 0.3107527 | 0 | 0 | 0.04402638 | 0 | 0 | 0 | 0 | 0 | 0 | 0 | 0.2534777 | 0.2634316 | 0 | 0 | 0 | 0 | 0 | 0 | 0 | 0 | 0 | 0 | 0 | 0 | 0.01064617 | 0 | 0 | 0.1120132 | 0.00565232 | 0 | 1 | 0 | 0 | 0 | 0 | 0 | 0
Al0.386Co0.243Cr0.293Fe0.014Ni0.065 | process_1 | 20.65695 | 1310.868 | 1370.4429 | 735.814 | 0 | 0.3857266 | 0 | 0 | 0 | 0.2431677 | 0.2928391 | 0 | 0.01351548 | 0 | 0 | 0 | 0 | 0 | 0 | 0 | 0 | 0 | 0 | 0.06475106 | 0 | 0 | 0 | 0 | 0 | 0 | 0 | 0 | 0 | 0 | 0 | 0 | 1 | 0 | 0 | 0 | 0 | 0 | 0
Al0.31Ca0.046Li0.254Mg0.264Ti0.008Y0.111Zn0.007 | process_1 | 12.29945 | 794.129 | 534.0071 | 585.3152 | 0 | 0.3103597 | 0 | 0 | 0.04577193 | 0 | 0 | 0 | 0 | 0 | 0 | 0 | 0.2537341 | 0.264337 | 0 | 0 | 0 | 0 | 0 | 0 | 0 | 0 | 0 | 0 | 0 | 0 | 0.007545794 | 0 | 0 | 0.1113509 | 0.006900518 | 0 | 1 | 0 | 0 | 0 | 0 | 0 | 0
Al0.317Ca0.039Li0.251Mg0.292Y0.098 | process_1 | 12.57945 | 779.8348 | 519.1375 | 593.0652 | 0 | 0.3171053 | 0 | 0 | 0.03934958 | 0 | 0 | 0 | 0 | 0 | 0 | 0 | 0.251239 | 0.2916664 | 0 | 0 | 0 | 0 | 0 | 0 | 0 | 0 | 0 | 0 | 0 | 0 | 0 | 0 | 0 | 0.09782545 | 0.002814317 | 0 | 1 | 0 | 0 | 0 | 0 | 0 | 0
Al0.391Co0.241Cr0.292Fe0.014Ni0.063 | process_1 | 20.05945 | 1310.868 | 1364.0489 | 753.724 | 0 | 0.3905616 | 0 | 0 | 0 | 0.2406238 | 0.2916236 | 0 | 0.01383312 | 0 | 0 | 0 | 0 | 0 | 0 | 0 | 0 | 0 | 0 | 0.06335786 | 0 | 0 | 0 | 0 | 0 | 0 | 0 | 0 | 0 | 0 | 0 | 0 | 1 | 0 | 0 | 0 | 0 | 0 | 0
Al0.311Ca0.043Li0.254Mg0.263Ti0.012Y0.113 | process_1 | 12.29945 | 795.9867 | 552.9421 | 585.3152 | 0 | 0.3111559 | 0 | 0 | 0.04348911 | 0 | 0 | 0 | 0 | 0 | 0 | 0 | 0.253662 | 0.2632105 | 0 | 0 | 0 | 0 | 0 | 0 | 0 | 0 | 0 | 0 | 0 | 0 | 0.01172687 | 0 | 0 | 0.1126075 | 0.004148191 | 0 | 1 | 0 | 0 | 0 | 0 | 0 | 0
Al0.496Co0.21Cr0.197Fe0.068Ni0.03 | process_1 | 15.03655 | 1299.402 | 1330.4516 | 863.66 | 0 | 0.4957409 | 0 | 0 | 0 | 0.2095766 | 0.1966958 | 0 | 0.06763427 | 0 | 0 | 0 | 0 | 0 | 0 | 0 | 0 | 0 | 0 | 0.0303525 | 0 | 0 | 0 | 0 | 0 | 0 | 0 | 0 | 0 | 0 | 0 | 0 | 1 | 0 | 0 | 0 | 0 | 0 | 0
Al0.391Co0.24Cr0.291Fe0.014Ni0.063 | process_1 | 19.47945 | 1309.438 | 1364.0489 | 753.724 | 0 | 0.3911441 | 0 | 0 | 0 | 0.2402943 | 0.291473 | 0 | 0.01390608 | 0 | 0 | 0 | 0 | 0 | 0 | 0 | 0 | 0 | 0 | 0.06318243 | 0 | 0 | 0 | 0 | 0 | 0 | 0 | 0 | 0 | 0 | 0 | 0 | 1 | 0 | 0 | 0 | 0 | 0 | 0
Co0.276Cr0.237Fe0.218Ni0.268 | process_3 | 42.35425 | 675.7 | 385.7912 | 144.5379 | 0 | 0 | 0 | 0 | 0 | 0.2764621 | 0.2367865 | 0 | 0.2183042 | 0 | 0 | 0 | 0 | 0 | 0 | 0 | 0 | 0 | 0 | 0.2684471 | 0 | 0 | 0 | 0 | 0 | 0 | 0 | 0 | 0 | 0 | 0 | 0 | 0 | 0 | 1 | 0 | 0 | 0 | 0
Al0.394Co0.241Cr0.298Fe0.009Ni0.058 | process_1 | 19.68695 | 1308.792 | 1308.22 | 754.564 | 0 | 0.3937595 | 0 | 0 | 0 | 0.2413814 | 0.2981274 | 0 | 0.009037218 | 0 | 0 | 0 | 0 | 0 | 0 | 0 | 0 | 0 | 0 | 0.05769443 | 0 | 0 | 0 | 0 | 0 | 0 | 0 | 0 | 0 | 0 | 0 | 0 | 1 | 0 | 0 | 0 | 0 | 0 | 0
Al0.394Co0.241Cr0.298Fe0.009Ni0.058 | process_1 | 19.68695 | 1308.792 | 1308.22 | 754.564 | 0 | 0.3942639 | 0 | 0 | 0 | 0.2410831 | 0.2979707 | 0 | 0.009124625 | 0 | 0 | 0 | 0 | 0 | 0 | 0 | 0 | 0 | 0 | 0.05755767 | 0 | 0 | 0 | 0 | 0 | 0 | 0 | 0 | 0 | 0 | 0 | 0 | 1 | 0 | 0 | 0 | 0 | 0 | 0
Al0.311Ca0.043Li0.255Mg0.264Ti0.012Y0.114 | process_1 | 12.29945 | 795.9867 | 552.9421 | 585.3152 | 0 | 0.311486 | 0 | 0 | 0.04288855 | 0 | 0 | 0 | 0 | 0 | 0 | 0 | 0.2553411 | 0.2635684 | 0 | 0 | 0 | 0 | 0 | 0 | 0 | 0 | 0 | 0 | 0 | 0 | 0.01239829 | 0 | 0 | 0.113721 | 0.0005966649 | 0 | 1 | 0 | 0 | 0 | 0 | 0 | 0
Fe0.199Hf0.136Si0.158Ti0.134V0.23Zr0.143 | process_1 | 34.68371 | 1508.491 | 1229.4733 | 645.4955 | 0 | 0 | 0 | 0 | 0 | 0 | 0 | 0 | 0.1991156 | 0 | 0 | 0.1363036 | 0 | 0 | 0 | 0 | 0 | 0 | 0 | 0 | 0 | 0 | 0 | 0.1576886 | 0 | 0 | 0.133963 | 0.2296396 | 0 | 0 | 0 | 0.1432895 | 1 | 0 | 0 | 0 | 0 | 0 | 0
Al0.389Co0.242Cr0.292Fe0.014Ni0.064 | process_1 | 20.05945 | 1310.868 | 1370.4429 | 753.724 | 0 | 0.3886004 | 0 | 0 | 0 | 0.2415401 | 0.2916631 | 0 | 0.01396202 | 0 | 0 | 0 | 0 | 0 | 0 | 0 | 0 | 0 | 0 | 0.06423433 | 0 | 0 | 0 | 0 | 0 | 0 | 0 | 0 | 0 | 0 | 0 | 0 | 1 | 0 | 0 | 0 | 0 | 0 | 0
Co0.277Cr0.236Fe0.218Ni0.268 | process_3 | 42.35425 | 675.31 | 383.3912 | 139.6002 | 0 | 0 | 0 | 0 | 0 | 0.2771137 | 0.2363571 | 0 | 0.2182369 | 0 | 0 | 0 | 0 | 0 | 0 | 0 | 0 | 0 | 0 | 0.2682923 | 0 | 0 | 0 | 0 | 0 | 0 | 0 | 0 | 0 | 0 | 0 | 0 | 0 | 0 | 1 | 0 | 0 | 0 | 0
Al0.163Co0.448Cr0.34Fe0.027Mo0.022 | process_1 | 34.29087 | 1414.503 | 1326.303 | 736.576 | 0 | 0.1632538 | 0 | 0 | 0 | 0.4476493 | 0.3404417 | 0 | 0.02697025 | 0 | 0 | 0 | 0 | 0 | 0 | 0.02168493 | 0 | 0 | 0 | 0 | 0 | 0 | 0 | 0 | 0 | 0 | 0 | 0 | 0 | 0 | 0 | 0 | 1 | 0 | 0 | 0 | 0 | 0 | 0
Al0.424Co0.221Cr0.283Fe0.019Ni0.053 | process_1 | 17.69618 | 1314.73 | 1322.702 | 754.604 | 0 | 0.4240726 | 0 | 0 | 0 | 0.2213469 | 0.2825628 | 0 | 0.01858304 | 0 | 0 | 0 | 0 | 0 | 0 | 0 | 0 | 0 | 0 | 0.05343464 | 0 | 0 | 0 | 0 | 0 | 0 | 0 | 0 | 0 | 0 | 0 | 0 | 1 | 0 | 0 | 0 | 0 | 0 | 0
Al0.428Co0.215Cr0.275Fe0.026Ni0.057 | process_1 | 16.31268 | 1314.7 | 1320.242 | 739.2615 | 0 | 0.4280979 | 0 | 0 | 0 | 0.2147391 | 0.2745795 | 0 | 0.02582659 | 0 | 0 | 0 | 0 | 0 | 0 | 0 | 0 | 0 | 0 | 0.05675698 | 0 | 0 | 0 | 0 | 0 | 0 | 0 | 0 | 0 | 0 | 0 | 0 | 1 | 0 | 0 | 0 | 0 | 0 | 0
Al0.385Co0.244Cr0.293Fe0.013Ni0.065 | process_1 | 20.65695 | 1310.868 | 1370.4429 | 736.194 | 0 | 0.3850361 | 0 | 0 | 0 | 0.2435454 | 0.2929305 | 0 | 0.01346485 | 0 | 0 | 0 | 0 | 0 | 0 | 0 | 0 | 0 | 0 | 0.06502322 | 0 | 0 | 0 | 0 | 0 | 0 | 0 | 0 | 0 | 0 | 0 | 0 | 1 | 0 | 0 | 0 | 0 | 0 | 0
Fe0.199Hf0.136Si0.157Ti0.133V0.229Zr0.146 | process_1 | 34.68371 | 1508.491 | 1230.7418 | 645.4955 | 0 | 0 | 0 | 0 | 0 | 0 | 0 | 0 | 0.1987766 | 0 | 0 | 0.1360146 | 0 | 0 | 0 | 0 | 0 | 0 | 0 | 0 | 0 | 0 | 0 | 0.1567309 | 0 | 0 | 0.1334165 | 0.2294472 | 0 | 0 | 0 | 0.1456142 | 1 | 0 | 0 | 0 | 0 | 0 | 0
Fe0.188Hf0.161Nb0.015Si0.155Ti0.148V0.245Zr0.088 | process_1 | 36.685 | 1550.548 | 1211.5587 | 652.4125 | 0 | 0 | 0 | 0 | 0 | 0 | 0 | 0 | 0.1884653 | 0 | 0 | 0.1606231 | 0 | 0 | 0 | 0 | 0 | 0.01533755 | 0 | 0 | 0 | 0 | 0 | 0.1546753 | 0 | 0 | 0.1481639 | 0.2450965 | 0 | 0 | 0 | 0.08763838 | 1 | 0 | 0 | 0 | 0 | 0 | 0
Al0.455Co0.208Cr0.283Fe0.015Ni0.039 | process_1 | 17.50818 | 1314.73 | 1321.492 | 846.346 | 0 | 0.4549505 | 0 | 0 | 0 | 0.2075811 | 0.2834652 | 0 | 0.01528453 | 0 | 0 | 0 | 0 | 0 | 0 | 0 | 0 | 0 | 0 | 0.03871861 | 0 | 0 | 0 | 0 | 0 | 0 | 0 | 0 | 0 | 0 | 0 | 0 | 1 | 0 | 0 | 0 | 0 | 0 | 0
Co0.065Fe0.215Hf0.094Si0.169Ti0.106V0.19Zr0.162 | process_1 | 33.24771 | 1507.385 | 1277.0579 | 642.2776 | 0 | 0 | 0 | 0 | 0 | 0.06495486 | 0 | 0 | 0.214592 | 0 | 0 | 0.09394137 | 0 | 0 | 0 | 0 | 0 | 0 | 0 | 0 | 0 | 0 | 0 | 0.1688052 | 0 | 0 | 0.1058242 | 0.1895042 | 0 | 0 | 0 | 0.1623782 | 1 | 0 | 0 | 0 | 0 | 0 | 0
Al0.386Co0.243Cr0.293Fe0.014Ni0.065 | process_1 | 20.65695 | 1310.868 | 1370.4429 | 735.814 | 0 | 0.3860059 | 0 | 0 | 0 | 0.243013 | 0.292748 | 0 | 0.01354937 | 0 | 0 | 0 | 0 | 0 | 0 | 0 | 0 | 0 | 0 | 0.06468378 | 0 | 0 | 0 | 0 | 0 | 0 | 0 | 0 | 0 | 0 | 0 | 0 | 1 | 0 | 0 | 0 | 0 | 0 | 0
Co0.277Cr0.237Fe0.218Ni0.268 | process_3 | 42.35425 | 675.7 | 385.7912 | 144.5379 | 0 | 0 | 0 | 0 | 0 | 0.2766118 | 0.2366836 | 0 | 0.2182399 | 0 | 0 | 0 | 0 | 0 | 0 | 0 | 0 | 0 | 0 | 0.2684647 | 0 | 0 | 0 | 0 | 0 | 0 | 0 | 0 | 0 | 0 | 0 | 0 | 0 | 0 | 1 | 0 | 0 | 0 | 0
Co0.077Fe0.199Hf0.105Si0.183Ti0.12V0.192Zr0.124 | process_1 | 46.70171 | 1535.341 | 1302.818 | 676.0291 | 0 | 0 | 0 | 0 | 0 | 0.07736549 | 0 | 0 | 0.1985455 | 0 | 0 | 0.105126 | 0 | 0 | 0 | 0 | 0 | 0 | 0 | 0 | 0 | 0 | 0 | 0.1826828 | 0 | 0 | 0.1196628 | 0.1924501 | 0 | 0 | 0 | 0.1241673 | 1 | 0 | 0 | 0 | 0 | 0 | 0
Co0.277Cr0.237Fe0.218Ni0.268 | process_3 | 42.35425 | 675.7 | 385.7912 | 144.5379 | 0 | 0 | 0 | 0 | 0 | 0.2767402 | 0.2365975 | 0 | 0.2182101 | 0 | 0 | 0 | 0 | 0 | 0 | 0 | 0 | 0 | 0 | 0.2684522 | 0 | 0 | 0 | 0 | 0 | 0 | 0 | 0 | 0 | 0 | 0 | 0 | 0 | 0 | 1 | 0 | 0 | 0 | 0
Al0.159Co0.448Cr0.339Fe0.031Mo0.022 | process_1 | 34.29087 | 1412.878 | 1322.638 | 735.446 | 0 | 0.1586939 | 0 | 0 | 0 | 0.448488 | 0.3392974 | 0 | 0.03127485 | 0 | 0 | 0 | 0 | 0 | 0 | 0.02224583 | 0 | 0 | 0 | 0 | 0 | 0 | 0 | 0 | 0 | 0 | 0 | 0 | 0 | 0 | 0 | 0 | 1 | 0 | 0 | 0 | 0 | 0 | 0
Fe0.198Hf0.137Si0.157Ti0.134V0.231Zr0.143 | process_1 | 34.68371 | 1508.491 | 1229.9333 | 645.4955 | 0 | 0 | 0 | 0 | 0 | 0 | 0 | 0 | 0.1983596 | 0 | 0 | 0.1373698 | 0 | 0 | 0 | 0 | 0 | 0 | 0 | 0 | 0 | 0 | 0 | 0.1566282 | 0 | 0 | 0.1344401 | 0.2305362 | 0 | 0 | 0 | 0.142666 | 1 | 0 | 0 | 0 | 0 | 0 | 0
Co0.277Cr0.237Fe0.218Ni0.268 | process_3 | 42.35425 | 675.7 | 385.7912 | 144.5379 | 0 | 0 | 0 | 0 | 0 | 0.2767221 | 0.2366101 | 0 | 0.2182199 | 0 | 0 | 0 | 0 | 0 | 0 | 0 | 0 | 0 | 0 | 0.2684479 | 0 | 0 | 0 | 0 | 0 | 0 | 0 | 0 | 0 | 0 | 0 | 0 | 0 | 0 | 1 | 0 | 0 | 0 | 0
Al0.415Co0.245Cr0.294Fe0.006Ni0.04 | process_1 | 20.16245 | 1308.792 | 1308.22 | 755.251 | 0 | 0.414537 | 0 | 0 | 0 | 0.2452664 | 0.2935127 | 0 | 0.006455122 | 0 | 0 | 0 | 0 | 0 | 0 | 0 | 0 | 0 | 0 | 0.04022879 | 0 | 0 | 0 | 0 | 0 | 0 | 0 | 0 | 0 | 0 | 0 | 0 | 1 | 0 | 0 | 0 | 0 | 0 | 0
Al0.31Ca0.047Li0.252Mg0.264Ti0.005Y0.111Zn0.011 | process_1 | 12.29945 | 789.979 | 527.8071 | 585.3152 | 0 | 0.3097888 | 0 | 0 | 0.0470716 | 0 | 0 | 0 | 0 | 0 | 0 | 0 | 0.2522584 | 0.2643397 | 0 | 0 | 0 | 0 | 0 | 0 | 0 | 0 | 0 | 0 | 0 | 0 | 0.005016379 | 0 | 0 | 0.110649 | 0.01087615 | 0 | 1 | 0 | 0 | 0 | 0 | 0 | 0
Co0.277Cr0.237Fe0.218Ni0.268 | process_3 | 42.35425 | 675.7 | 385.7912 | 144.5379 | 0 | 0 | 0 | 0 | 0 | 0.2766077 | 0.2366868 | 0 | 0.2182457 | 0 | 0 | 0 | 0 | 0 | 0 | 0 | 0 | 0 | 0 | 0.2684598 | 0 | 0 | 0 | 0 | 0 | 0 | 0 | 0 | 0 | 0 | 0 | 0 | 0 | 0 | 1 | 0 | 0 | 0 | 0
Fe0.199Hf0.136Si0.157Ti0.133V0.229Zr0.146 | process_1 | 34.68371 | 1508.491 | 1230.7418 | 645.4955 | 0 | 0 | 0 | 0 | 0 | 0 | 0 | 0 | 0.1987979 | 0 | 0 | 0.1360318 | 0 | 0 | 0 | 0 | 0 | 0 | 0 | 0 | 0 | 0 | 0 | 0.1566303 | 0 | 0 | 0.133401 | 0.2294857 | 0 | 0 | 0 | 0.1456533 | 1 | 0 | 0 | 0 | 0 | 0 | 0
Al0.391Co0.24Cr0.291Fe0.014Ni0.063 | process_1 | 19.47945 | 1309.438 | 1364.0489 | 753.724 | 0 | 0.3912009 | 0 | 0 | 0 | 0.2402635 | 0.2914607 | 0 | 0.01391082 | 0 | 0 | 0 | 0 | 0 | 0 | 0 | 0 | 0 | 0 | 0.06316402 | 0 | 0 | 0 | 0 | 0 | 0 | 0 | 0 | 0 | 0 | 0 | 0 | 1 | 0 | 0 | 0 | 0 | 0 | 0
Al0.014Co0.128Fe0.55Si0.217V0.09 | process_1 | 53.5085 | 854.68 | 830.564 | 566.3505 | 0 | 0.01435158 | 0 | 0 | 0 | 0.1284078 | 0 | 0 | 0.5496 | 0 | 0 | 0 | 0 | 0 | 0 | 0 | 0 | 0 | 0 | 0.001075311 | 0 | 0 | 0 | 0.2170127 | 0 | 0 | 0 | 0.08955272 | 0 | 0 | 0 | 0 | 1 | 0 | 0 | 0 | 0 | 0 | 0