## Sheet1
Composition | Processing method | Predicted phase | Elongation | Tensile | Yield | Hardness | Ag | Al | B | C | Ca | Co | Cr | Cu | Fe | Ga | Ge | Hf | Li | Mg | Mn | Mo | N | Nb | Nd | Ni | Pd | Re | Sc | Si | Sn | Ta | Ti | V | W | Y | Zn | Zr | process_1 | process_2 | process_3 | process_4 | process_5 | process_6 | process_7
Al0.008Co0.25Cr0.248Fe0.246Ni0.248 | process_3 | FCC | 63.73576 | 601.3933 | 317.6035 | 135.6894 | 0 | 0.008425701 | 0 | 0 | 0 | 0.2502075 | 0.2481289 | 0 | 0.2455832 | 0 | 0 | 0 | 0 | 0 | 0 | 0 | 0 | 0 | 0 | 0.2476547 | 0 | 0 | 0 | 0 | 0 | 0 | 0 | 0 | 0 | 0 | 0 | 0 | 0 | 0 | 1 | 0 | 0 | 0 | 0
Al0.504Co0.225Cr0.229Ni0.042 | process_1 |  | 15.39468 | 1307.779 | 1271.3634 | 870.366 | 0 | 0.5041604 | 0 | 0 | 0 | 0.2250538 | 0.2292341 | 0 | 0 | 0 | 0 | 0 | 0 | 0 | 0 | 0 | 0 | 0 | 0 | 0.04155165 | 0 | 0 | 0 | 0 | 0 | 0 | 0 | 0 | 0 | 0 | 0 | 0 | 1 | 0 | 0 | 0 | 0 | 0 | 0
Al0.019Co0.249Cr0.246Fe0.245Ni0.241 | process_3 | FCC | 56.16298 | 642.4343 | 480.2782 | 133.9669 | 0 | 0.01893678 | 0 | 0 | 0 | 0.2491395 | 0.2457067 | 0 | 0.2449272 | 0 | 0 | 0 | 0 | 0 | 0 | 0 | 0 | 0 | 0 | 0.2412898 | 0 | 0 | 0 | 0 | 0 | 0 | 0 | 0 | 0 | 0 | 0 | 0 | 0 | 0 | 1 | 0 | 0 | 0 | 0
Al0.035Co0.174Cr0.17Cu0.076Fe0.192Ni0.166Si0.187 | process_1 | FCC | 45.5575 | 1049.23 | 553.106 | 574.92725 | 0 | 0.03465555 | 0 | 0 | 0 | 0.173633 | 0.1699593 | 0.07639353 | 0.1916868 | 0 | 0 | 0 | 0 | 0 | 0 | 0 | 0 | 0 | 0 | 0.1663219 | 0 | 0 | 0 | 0.1873499 | 0 | 0 | 0 | 0 | 0 | 0 | 0 | 0 | 1 | 0 | 0 | 0 | 0 | 0 | 0
Al0.545Cr0.09Cu0.02Fe0.052Mn0.229Zn0.063 | process_1 | FCC | 37.5549 | 887.7466 | 732.5792 | 693.045 | 0 | 0.5448491 | 0 | 0 | 0 | 0 | 0.09048693 | 0.02031147 | 0.05211085 | 0 | 0 | 0 | 0 | 0 | 0.2291237 | 0 | 0 | 0 | 0 | 0 | 0 | 0 | 0 | 0 | 0 | 0 | 0 | 0 | 0 | 0 | 0.06311804 | 0 | 1 | 0 | 0 | 0 | 0 | 0 | 0
Al0.06Cr0.354Fe0.202Ni0.166Si0.218 | process_1 | FCC+BCC | 44.8283 | 1051.31625 | 832.238 | 657 | 0 | 0.05990802 | 0 | 0 | 0 | 0 | 0.3540152 | 0 | 0.2022365 | 0 | 0 | 0 | 0 | 0 | 0 | 0 | 0 | 0 | 0 | 0.1656949 | 0 | 0 | 0 | 0.2181454 | 0 | 0 | 0 | 0 | 0 | 0 | 0 | 0 | 1 | 0 | 0 | 0 | 0 | 0 | 0
Al0.498Co0.236Cr0.215Ni0.05 | process_1 |  | 18.88685 | 1231.867 | 1306.256 | 865.236 | 0 | 0.4983885 | 0 | 0 | 0 | 0.2363862 | 0.215373 | 0 | 0 | 0 | 0 | 0 | 0 | 0 | 0 | 0 | 0 | 0 | 0 | 0.04985224 | 0 | 0 | 0 | 0 | 0 | 0 | 0 | 0 | 0 | 0 | 0 | 0 | 1 | 0 | 0 | 0 | 0 | 0 | 0
Al0.457Co0.2Cr0.284Fe0.059 | process_1 |  | 16.93368 | 1313.56 | 1327.112 | 848.85 | 0 | 0.4571093 | 0 | 0 | 0 | 0.200151 | 0.2839377 | 0 | 0.05880208 | 0 | 0 | 0 | 0 | 0 | 0 | 0 | 0 | 0 | 0 | 0 | 0 | 0 | 0 | 0 | 0 | 0 | 0 | 0 | 0 | 0 | 0 | 0 | 1 | 0 | 0 | 0 | 0 | 0 | 0
Al0.112Co0.125Cr0.176Cu0.034Fe0.187Ni0.115Si0.252 | process_1 | BCC | 40.071 | 1322.647 | 1280.901 | 614.91 | 0 | 0.1115702 | 0 | 0 | 0 | 0.1252061 | 0.1759413 | 0.03396954 | 0.1866163 | 0 | 0 | 0 | 0 | 0 | 0 | 0 | 0 | 0 | 0 | 0.1145736 | 0 | 0 | 0 | 0.2521229 | 0 | 0 | 0 | 0 | 0 | 0 | 0 | 0 | 1 | 0 | 0 | 0 | 0 | 0 | 0
Al0.008Co0.247Cr0.245Fe0.241Ni0.26 | process_3 | FCC | 58.86304 | 615.5501 | 377.743 | 132.8463 | 0 | 0.007718151 | 0 | 0 | 0 | 0.2468646 | 0.2445395 | 0 | 0.2407325 | 0 | 0 | 0 | 0 | 0 | 0 | 0 | 0 | 0 | 0 | 0.2601452 | 0 | 0 | 0 | 0 | 0 | 0 | 0 | 0 | 0 | 0 | 0 | 0 | 0 | 0 | 1 | 0 | 0 | 0 | 0
Al0.08Cr0.342Fe0.21Ni0.174Si0.195 | process_1 | FCC+BCC | 45.3025 | 1106.48525 | 830.598 | 428.013 | 0 | 0.07993819 | 0 | 0 | 0 | 0 | 0.3419932 | 0 | 0.2097512 | 0 | 0 | 0 | 0 | 0 | 0 | 0 | 0 | 0 | 0 | 0.1737346 | 0 | 0 | 0 | 0.1945828 | 0 | 0 | 0 | 0 | 0 | 0 | 0 | 0 | 1 | 0 | 0 | 0 | 0 | 0 | 0
Al0.464Cr0.114Cu0.035Fe0.043Mn0.273Sn0.012Zn0.06 | process_1 | FCC+IM | 36.7877 | 963.4041 | 712.2611 | 795.88 | 0 | 0.463545 | 0 | 0 | 0 | 0 | 0.114096 | 0.03468236 | 0.04276545 | 0 | 0 | 0 | 0 | 0 | 0.2732814 | 0 | 0 | 0 | 0 | 0 | 0 | 0 | 0 | 0 | 0.01186723 | 0 | 0 | 0 | 0 | 0 | 0.05976256 | 0 | 1 | 0 | 0 | 0 | 0 | 0 | 0
Al0.475Co0.226Cr0.299 | process_1 |  | 17.42718 | 1314.084 | 1266.4734 | 851.696 | 0 | 0.4747977 | 0 | 0 | 0 | 0.2263148 | 0.2988875 | 0 | 0 | 0 | 0 | 0 | 0 | 0 | 0 | 0 | 0 | 0 | 0 | 0 | 0 | 0 | 0 | 0 | 0 | 0 | 0 | 0 | 0 | 0 | 0 | 0 | 1 | 0 | 0 | 0 | 0 | 0 | 0
Co0.075Fe0.567Mn0.155Si0.203 | process_1 | FCC+IM | 52.4695 | 663.9145 | 828.9129 | 537.572 | 0 | 0 | 0 | 0 | 0 | 0.07483133 | 0 | 0 | 0.5671784 | 0 | 0 | 0 | 0 | 0 | 0.1550072 | 0 | 0 | 0 | 0 | 0 | 0 | 0 | 0 | 0.202983 | 0 | 0 | 0 | 0 | 0 | 0 | 0 | 0 | 1 | 0 | 0 | 0 | 0 | 0 | 0
Co0.073Fe0.567Mn0.157Si0.202 | process_1 | FCC+IM | 52.4695 | 663.9145 | 828.9129 | 536.972 | 0 | 0 | 0 | 0 | 0 | 0.07337299 | 0 | 0 | 0.567406 | 0 | 0 | 0 | 0 | 0 | 0.1569387 | 0 | 0 | 0 | 0 | 0 | 0 | 0 | 0 | 0.2022823 | 0 | 0 | 0 | 0 | 0 | 0 | 0 | 0 | 1 | 0 | 0 | 0 | 0 | 0 | 0
Al0.023Co0.18Cr0.172Cu0.083Fe0.196Mn0.011Ni0.178Si0.158 | process_1 | FCC | 31.2425 | 1045.2055 | 603.17 | 319.1725 | 0 | 0.02313974 | 0 | 0 | 0 | 0.1797726 | 0.1722652 | 0.08272943 | 0.1956646 | 0 | 0 | 0 | 0 | 0 | 0.01123011 | 0 | 0 | 0 | 0 | 0.1775712 | 0 | 0 | 0 | 0.1576272 | 0 | 0 | 0 | 0 | 0 | 0 | 0 | 0 | 1 | 0 | 0 | 0 | 0 | 0 | 0
Al0.461Cr0.13Cu0.04Fe0.049Mn0.281Zn0.039 | process_1 | FCC | 38.5842 | 974.4341 | 722.7736 | 796.48 | 0 | 0.4612533 | 0 | 0 | 0 | 0 | 0.1300891 | 0.03975267 | 0.049134 | 0 | 0 | 0 | 0 | 0 | 0.2808626 | 0 | 0 | 0 | 0 | 0 | 0 | 0 | 0 | 0 | 0 | 0 | 0 | 0 | 0 | 0 | 0.0389083 | 0 | 1 | 0 | 0 | 0 | 0 | 0 | 0
Al0.097Co0.156Cr0.17Cu0.077Fe0.184Ni0.142Si0.173 | process_1 | FCC+BCC | 43.2445 | 1396.225 | 1263.447 | 578.207 | 0 | 0.09693116 | 0 | 0 | 0 | 0.156247 | 0.1699998 | 0.07719795 | 0.1839613 | 0 | 0 | 0 | 0 | 0 | 0 | 0 | 0 | 0 | 0 | 0.1423294 | 0 | 0 | 0 | 0.1733335 | 0 | 0 | 0 | 0 | 0 | 0 | 0 | 0 | 1 | 0 | 0 | 0 | 0 | 0 | 0
Co0.063Fe0.566Mn0.044Si0.327 | process_1 | FCC+IM | 51.2685 | 880.0867 | 829.782 | 559.698 | 0 | 0 | 0 | 0 | 0 | 0.06314188 | 0 | 0 | 0.5662964 | 0 | 0 | 0 | 0 | 0 | 0.04365103 | 0 | 0 | 0 | 0 | 0 | 0 | 0 | 0 | 0.3269107 | 0 | 0 | 0 | 0 | 0 | 0 | 0 | 0 | 1 | 0 | 0 | 0 | 0 | 0 | 0
Co0.073Fe0.568Mn0.151Si0.208 | process_1 | FCC+IM | 52.4695 | 663.9145 | 828.9129 | 536.972 | 0 | 0 | 0 | 0 | 0 | 0.07272242 | 0 | 0 | 0.5682568 | 0 | 0 | 0 | 0 | 0 | 0.151314 | 0 | 0 | 0 | 0 | 0 | 0 | 0 | 0 | 0.2077068 | 0 | 0 | 0 | 0 | 0 | 0 | 0 | 0 | 1 | 0 | 0 | 0 | 0 | 0 | 0
Al0.08Co0.15Cr0.167Cu0.062Fe0.183Ni0.136Si0.223 | process_1 | FCC+BCC | 36.1194 | 1264.647 | 818.956 | 584.383 | 0 | 0.07964591 | 0 | 0 | 0 | 0.149548 | 0.1673819 | 0.0616655 | 0.1827584 | 0 | 0 | 0 | 0 | 0 | 0 | 0 | 0 | 0 | 0 | 0.1359776 | 0 | 0 | 0 | 0.2230227 | 0 | 0 | 0 | 0 | 0 | 0 | 0 | 0 | 1 | 0 | 0 | 0 | 0 | 0 | 0
Al0.079Co0.151Cr0.168Cu0.056Fe0.185Ni0.136Si0.226 | process_1 | FCC+BCC | 43.6134 | 1279.447 | 820.406 | 588.604 | 0 | 0.07889846 | 0 | 0 | 0 | 0.1507523 | 0.167758 | 0.05579243 | 0.184566 | 0 | 0 | 0 | 0 | 0 | 0 | 0 | 0 | 0 | 0 | 0.1364229 | 0 | 0 | 0 | 0.2258099 | 0 | 0 | 0 | 0 | 0 | 0 | 0 | 0 | 1 | 0 | 0 | 0 | 0 | 0 | 0
Al0.482Cr0.103Cu0.05Fe0.06Mn0.231Zn0.074 | process_1 | FCC | 37.5647 | 892.0747 | 723.1992 | 696.725 | 0 | 0.4816716 | 0 | 0 | 0 | 0 | 0.1028453 | 0.05026278 | 0.0603406 | 0 | 0 | 0 | 0 | 0 | 0.2306703 | 0 | 0 | 0 | 0 | 0 | 0 | 0 | 0 | 0 | 0 | 0 | 0 | 0 | 0 | 0 | 0.07420934 | 0 | 1 | 0 | 0 | 0 | 0 | 0 | 0
Al0.1Co0.155Cr0.176Cu0.011Fe0.202Ni0.137Si0.219 | process_1 | BCC | 41.768 | 1270.858 | 1232.527 | 588.234 | 0 | 0.09993525 | 0 | 0 | 0 | 0.1549815 | 0.1762855 | 0.01125668 | 0.2019914 | 0 | 0 | 0 | 0 | 0 | 0 | 0 | 0 | 0 | 0 | 0.1368981 | 0 | 0 | 0 | 0.2186515 | 0 | 0 | 0 | 0 | 0 | 0 | 0 | 0 | 1 | 0 | 0 | 0 | 0 | 0 | 0
Al0.428Co0.203Cr0.301Fe0.068 | process_1 |  | 16.96368 | 1314.99 | 1330.072 | 763.878 | 0 | 0.4275993 | 0 | 0 | 0 | 0.2030599 | 0.3012299 | 0 | 0.06811092 | 0 | 0 | 0 | 0 | 0 | 0 | 0 | 0 | 0 | 0 | 0 | 0 | 0 | 0 | 0 | 0 | 0 | 0 | 0 | 0 | 0 | 0 | 0 | 1 | 0 | 0 | 0 | 0 | 0 | 0
Al0.451Co0.204Cr0.288Fe0.057 | process_1 |  | 17.03768 | 1314.73 | 1327.112 | 848.85 | 0 | 0.450906 | 0 | 0 | 0 | 0.2040957 | 0.2878368 | 0 | 0.05716149 | 0 | 0 | 0 | 0 | 0 | 0 | 0 | 0 | 0 | 0 | 0 | 0 | 0 | 0 | 0 | 0 | 0 | 0 | 0 | 0 | 0 | 0 | 0 | 1 | 0 | 0 | 0 | 0 | 0 | 0
Al0.025Co0.171Cr0.168Cu0.072Fe0.19Ni0.164Si0.21 | process_1 | FCC | 45.727 | 1075.5195 | 805.448 | 580.76125 | 0 | 0.02509615 | 0 | 0 | 0 | 0.1708714 | 0.1676838 | 0.07210498 | 0.1903546 | 0 | 0 | 0 | 0 | 0 | 0 | 0 | 0 | 0 | 0 | 0.1641054 | 0 | 0 | 0 | 0.2097836 | 0 | 0 | 0 | 0 | 0 | 0 | 0 | 0 | 1 | 0 | 0 | 0 | 0 | 0 | 0
Al0.505Co0.226Cr0.22Ni0.049 | process_1 |  | 15.69125 | 1236.299 | 1271.3634 | 869.526 | 0 | 0.5054876 | 0 | 0 | 0 | 0.2255807 | 0.2195377 | 0 | 0 | 0 | 0 | 0 | 0 | 0 | 0 | 0 | 0 | 0 | 0 | 0.04939393 | 0 | 0 | 0 | 0 | 0 | 0 | 0 | 0 | 0 | 0 | 0 | 0 | 1 | 0 | 0 | 0 | 0 | 0 | 0
Al0.459Cr0.116Cu0.035Fe0.043Mn0.274Sn0.01Zn0.062 | process_1 | FCC+IM | 36.9047 | 974.4341 | 711.8836 | 795.88 | 0 | 0.4591782 | 0 | 0 | 0 | 0 | 0.1164363 | 0.03507011 | 0.043268 | 0 | 0 | 0 | 0 | 0 | 0.2739754 | 0 | 0 | 0 | 0 | 0 | 0 | 0 | 0 | 0 | 0.009754411 | 0 | 0 | 0 | 0 | 0 | 0.06231761 | 0 | 1 | 0 | 0 | 0 | 0 | 0 | 0
Co0.091Fe0.553Mn0.15Si0.206 | process_1 | FCC+IM | 52.5625 | 665.1445 | 828.9129 | 539.953 | 0 | 0 | 0 | 0 | 0 | 0.09053885 | 0 | 0 | 0.5530348 | 0 | 0 | 0 | 0 | 0 | 0.1499295 | 0 | 0 | 0 | 0 | 0 | 0 | 0 | 0 | 0.2064969 | 0 | 0 | 0 | 0 | 0 | 0 | 0 | 0 | 1 | 0 | 0 | 0 | 0 | 0 | 0
Co0.069Fe0.56Mn0.043Si0.327 | process_1 | FCC+IM | 51.2685 | 880.0867 | 829.782 | 559.698 | 0 | 0 | 0 | 0 | 0 | 0.06939491 | 0 | 0 | 0.5599963 | 0 | 0 | 0 | 0 | 0 | 0.04348681 | 0 | 0 | 0 | 0 | 0 | 0 | 0 | 0 | 0.327122 | 0 | 0 | 0 | 0 | 0 | 0 | 0 | 0 | 1 | 0 | 0 | 0 | 0 | 0 | 0
Al0.494Co0.226Cr0.223Ni0.053 | process_1 |  | 15.14912 | 1262.519 | 1271.3634 | 869.526 | 0 | 0.493661 | 0 | 0 | 0 | 0.2258942 | 0.2233916 | 0 | 0.003945251 | 0 | 0 | 0 | 0 | 0 | 0 | 0 | 0 | 0 | 0 | 0.05310785 | 0 | 0 | 0 | 0 | 0 | 0 | 0 | 0 | 0 | 0 | 0 | 0 | 1 | 0 | 0 | 0 | 0 | 0 | 0
Co0.081Fe0.666Mn0.121Si0.132 | process_1 | FCC+IM | 41.9367 | 879.4712 | 385.0879 | 520.952 | 0 | 0 | 0 | 0 | 0 | 0.08054475 | 0 | 0 | 0.6657995 | 0 | 0 | 0 | 0 | 0 | 0.1213467 | 0 | 0 | 0 | 0 | 0 | 0 | 0 | 0 | 0.1323091 | 0 | 0 | 0 | 0 | 0 | 0 | 0 | 0 | 1 | 0 | 0 | 0 | 0 | 0 | 0
Al0.091Co0.146Cr0.17Cu0.061Fe0.184Ni0.133Si0.215 | process_1 | FCC+BCC | 42.1238 | 1384.625 | 1274.966 | 589.658 | 0 | 0.09103519 | 0 | 0 | 0 | 0.1458311 | 0.1697819 | 0.06133404 | 0.1838546 | 0 | 0 | 0 | 0 | 0 | 0 | 0 | 0 | 0 | 0 | 0.1334479 | 0 | 0 | 0 | 0.2147153 | 0 | 0 | 0 | 0 | 0 | 0 | 0 | 0 | 1 | 0 | 0 | 0 | 0 | 0 | 0
Co0.156Fe0.503Mn0.111Si0.229 | process_1 | FCC+IM | 54.0897 | 882.4345 | 827.2009 | 533.063 | 0 | 0 | 0 | 0 | 0 | 0.1564791 | 0 | 0 | 0.5029967 | 0 | 0 | 0 | 0 | 0 | 0.1114861 | 0 | 0 | 0 | 0 | 0 | 0 | 0 | 0 | 0.2290381 | 0 | 0 | 0 | 0 | 0 | 0 | 0 | 0 | 1 | 0 | 0 | 0 | 0 | 0 | 0
Co0.072Fe0.555Mn0.043Si0.329 | process_1 | FCC+IM | 51.2685 | 880.0867 | 829.782 | 559.698 | 0 | 0 | 0 | 0 | 0 | 0.07229263 | 0 | 0 | 0.5554651 | 0 | 0 | 0 | 0 | 0 | 0.04348104 | 0 | 0 | 0 | 0 | 0 | 0 | 0 | 0 | 0.3287613 | 0 | 0 | 0 | 0 | 0 | 0 | 0 | 0 | 1 | 0 | 0 | 0 | 0 | 0 | 0
Al0.492Co0.228Cr0.209Fe0.011Ni0.059 | process_1 |  | 16.70995 | 1256.73 | 1336.738 | 868.466 | 0 | 0.4923689 | 0 | 0 | 0 | 0.2280824 | 0.2088068 | 0 | 0.01136277 | 0 | 0 | 0 | 0 | 0 | 0 | 0 | 0 | 0 | 0 | 0.05937919 | 0 | 0 | 0 | 0 | 0 | 0 | 0 | 0 | 0 | 0 | 0 | 0 | 1 | 0 | 0 | 0 | 0 | 0 | 0
Al0.494Co0.226Cr0.231Ni0.049 | process_1 |  | 15.39468 | 1309.199 | 1271.3634 | 870.276 | 0 | 0.4943628 | 0 | 0 | 0 | 0.2259076 | 0.2309297 | 0 | 0 | 0 | 0 | 0 | 0 | 0 | 0 | 0 | 0 | 0 | 0 | 0.04879997 | 0 | 0 | 0 | 0 | 0 | 0 | 0 | 0 | 0 | 0 | 0 | 0 | 1 | 0 | 0 | 0 | 0 | 0 | 0
Al0.5Co0.225Cr0.235Ni0.04 | process_1 |  | 15.79468 | 1308.674 | 1271.3634 | 870.266 | 0 | 0.5003068 | 0 | 0 | 0 | 0.2251415 | 0.2346064 | 0 | 0 | 0 | 0 | 0 | 0 | 0 | 0 | 0 | 0 | 0 | 0 | 0.03994531 | 0 | 0 | 0 | 0 | 0 | 0 | 0 | 0 | 0 | 0 | 0 | 0 | 1 | 0 | 0 | 0 | 0 | 0 | 0
Al0.434Co0.214Cr0.298Fe0.055 | process_1 |  | 17.75768 | 1316.16 | 1327.112 | 848.44 | 0 | 0.4336939 | 0 | 0 | 0 | 0.213522 | 0.2975304 | 0 | 0.05525374 | 0 | 0 | 0 | 0 | 0 | 0 | 0 | 0 | 0 | 0 | 0 | 0 | 0 | 0 | 0 | 0 | 0 | 0 | 0 | 0 | 0 | 0 | 0 | 1 | 0 | 0 | 0 | 0 | 0 | 0
Al0.065Cr0.348Fe0.202Ni0.165Si0.22 | process_1 | FCC+BCC | 45.7463 | 1058.69625 | 825.148 | 656.29 | 0 | 0.06510296 | 0 | 0 | 0 | 0 | 0.3482148 | 0 | 0.2018929 | 0 | 0 | 0 | 0 | 0 | 0 | 0 | 0 | 0 | 0 | 0.1651706 | 0 | 0 | 0 | 0.2196188 | 0 | 0 | 0 | 0 | 0 | 0 | 0 | 0 | 1 | 0 | 0 | 0 | 0 | 0 | 0
Al0.427Co0.212Cr0.294Fe0.067 | process_1 |  | 17.61768 | 1316.16 | 1330.072 | 764.905 | 0 | 0.4273974 | 0 | 0 | 0 | 0.2118755 | 0.2939083 | 0 | 0.06681881 | 0 | 0 | 0 | 0 | 0 | 0 | 0 | 0 | 0 | 0 | 0 | 0 | 0 | 0 | 0 | 0 | 0 | 0 | 0 | 0 | 0 | 0 | 0 | 1 | 0 | 0 | 0 | 0 | 0 | 0
Co0.103Fe0.572Mn0.15Si0.175 | process_1 | FCC+IM | 53.6235 | 663.0078 | 589.0279 | 538.816 | 0 | 0 | 0 | 0 | 0 | 0.1033619 | 0 | 0 | 0.5721131 | 0 | 0 | 0 | 0 | 0 | 0.1500127 | 0 | 0 | 0 | 0 | 0 | 0 | 0 | 0 | 0.1745123 | 0 | 0 | 0 | 0 | 0 | 0 | 0 | 0 | 1 | 0 | 0 | 0 | 0 | 0 | 0
Al0.44Co0.206Cr0.289Fe0.065 | process_1 |  | 17.03768 | 1314.73 | 1330.072 | 847.23 | 0 | 0.4403811 | 0 | 0 | 0 | 0.2059408 | 0.2889055 | 0 | 0.06477259 | 0 | 0 | 0 | 0 | 0 | 0 | 0 | 0 | 0 | 0 | 0 | 0 | 0 | 0 | 0 | 0 | 0 | 0 | 0 | 0 | 0 | 0 | 0 | 1 | 0 | 0 | 0 | 0 | 0 | 0
Al0.448Co0.202Cr0.285Fe0.065 | process_1 |  | 16.93368 | 1313.56 | 1330.072 | 847.71 | 0 | 0.4480557 | 0 | 0 | 0 | 0.2018371 | 0.2848283 | 0 | 0.06527898 | 0 | 0 | 0 | 0 | 0 | 0 | 0 | 0 | 0 | 0 | 0 | 0 | 0 | 0 | 0 | 0 | 0 | 0 | 0 | 0 | 0 | 0 | 0 | 1 | 0 | 0 | 0 | 0 | 0 | 0
Al0.464Co0.209Cr0.3Fe0.027 | process_1 |  | 17.61768 | 1316.16 | 1319.802 | 846.5 | 0 | 0.4639594 | 0 | 0 | 0 | 0.208631 | 0.3002983 | 0 | 0.02711132 | 0 | 0 | 0 | 0 | 0 | 0 | 0 | 0 | 0 | 0 | 0 | 0 | 0 | 0 | 0 | 0 | 0 | 0 | 0 | 0 | 0 | 0 | 0 | 1 | 0 | 0 | 0 | 0 | 0 | 0
Al0.027Co0.173Cr0.169Cu0.072Fe0.192Ni0.166Si0.202 | process_1 | FCC | 45.527 | 1048.1735 | 805.638 | 579.47125 | 0 | 0.02709379 | 0 | 0 | 0 | 0.1725471 | 0.1693027 | 0.07162469 | 0.1917498 | 0 | 0 | 0 | 0 | 0 | 0 | 0 | 0 | 0 | 0 | 0.1655242 | 0 | 0 | 0 | 0.2021577 | 0 | 0 | 0 | 0 | 0 | 0 | 0 | 0 | 1 | 0 | 0 | 0 | 0 | 0 | 0
Al0.493Co0.228Cr0.202Fe0.015Ni0.062 | process_1 |  | 15.36285 | 1273.702 | 1338.295 | 866.796 | 0 | 0.4927084 | 0 | 0 | 0 | 0.2276862 | 0.2022391 | 0 | 0.01525565 | 0 | 0 | 0 | 0 | 0 | 0 | 0 | 0 | 0 | 0 | 0.06211074 | 0 | 0 | 0 | 0 | 0 | 0 | 0 | 0 | 0 | 0 | 0 | 0 | 1 | 0 | 0 | 0 | 0 | 0 | 0
Al0.493Co0.228Cr0.203Fe0.014Ni0.061 | process_1 |  | 15.36285 | 1273.702 | 1338.295 | 866.796 | 0 | 0.4930527 | 0 | 0 | 0 | 0.2278349 | 0.2033846 | 0 | 0.01429465 | 0 | 0 | 0 | 0 | 0 | 0 | 0 | 0 | 0 | 0 | 0.06143308 | 0 | 0 | 0 | 0 | 0 | 0 | 0 | 0 | 0 | 0 | 0 | 0 | 1 | 0 | 0 | 0 | 0 | 0 | 0
Al0.446Co0.202Cr0.288Fe0.064 | process_1 |  | 16.69368 | 1313.56 | 1330.072 | 848.06 | 0 | 0.4461069 | 0 | 0 | 0 | 0.2018295 | 0.2877593 | 0 | 0.06430433 | 0 | 0 | 0 | 0 | 0 | 0 | 0 | 0 | 0 | 0 | 0 | 0 | 0 | 0 | 0 | 0 | 0 | 0 | 0 | 0 | 0 | 0 | 0 | 1 | 0 | 0 | 0 | 0 | 0 | 0
Al0.008Co0.25Cr0.248Fe0.246Ni0.247 | process_3 | FCC | 62.90876 | 608.5483 | 323.3135 | 135.1894 | 0 | 0.008459817 | 0 | 0 | 0 | 0.2503847 | 0.2483203 | 0 | 0.2458411 | 0 | 0 | 0 | 0 | 0 | 0 | 0 | 0 | 0 | 0 | 0.2469941 | 0 | 0 | 0 | 0 | 0 | 0 | 0 | 0 | 0 | 0 | 0 | 0 | 0 | 0 | 1 | 0 | 0 | 0 | 0
Al0.079Co0.151Cr0.168Cu0.055Fe0.185Ni0.136Si0.226 | process_1 | FCC+BCC | 43.6134 | 1279.447 | 820.406 | 588.604 | 0 | 0.07886927 | 0 | 0 | 0 | 0.1508236 | 0.16779 | 0.0553695 | 0.1846951 | 0 | 0 | 0 | 0 | 0 | 0 | 0 | 0 | 0 | 0 | 0.1364432 | 0 | 0 | 0 | 0.2260093 | 0 | 0 | 0 | 0 | 0 | 0 | 0 | 0 | 1 | 0 | 0 | 0 | 0 | 0 | 0
Co0.073Fe0.567Mn0.157Si0.202 | process_1 | FCC+IM | 52.4695 | 663.9145 | 828.9129 | 536.972 | 0 | 0 | 0 | 0 | 0 | 0.07335142 | 0 | 0 | 0.5674271 | 0 | 0 | 0 | 0 | 0 | 0.1569443 | 0 | 0 | 0 | 0 | 0 | 0 | 0 | 0 | 0.2022772 | 0 | 0 | 0 | 0 | 0 | 0 | 0 | 0 | 1 | 0 | 0 | 0 | 0 | 0 | 0
Al0.008Co0.247Cr0.244Fe0.241Ni0.261 | process_3 | FCC | 58.00049 | 615.5501 | 377.855 | 132.8463 | 0 | 0.007691763 | 0 | 0 | 0 | 0.2467609 | 0.2444297 | 0 | 0.240583 | 0 | 0 | 0 | 0 | 0 | 0 | 0 | 0 | 0 | 0 | 0.2605346 | 0 | 0 | 0 | 0 | 0 | 0 | 0 | 0 | 0 | 0 | 0 | 0 | 0 | 0 | 1 | 0 | 0 | 0 | 0
Co0.074Fe0.567Mn0.157Si0.202 | process_1 | FCC+IM | 52.4695 | 663.9145 | 828.9129 | 536.972 | 0 | 0 | 0 | 0 | 0 | 0.07415424 | 0 | 0 | 0.5666418 | 0 | 0 | 0 | 0 | 0 | 0.1567341 | 0 | 0 | 0 | 0 | 0 | 0 | 0 | 0 | 0.2024698 | 0 | 0 | 0 | 0 | 0 | 0 | 0 | 0 | 1 | 0 | 0 | 0 | 0 | 0 | 0
Al0.008Co0.25Cr0.248Fe0.246Ni0.248 | process_3 | FCC | 63.73576 | 601.3933 | 317.6035 | 135.6894 | 0 | 0.008425701 | 0 | 0 | 0 | 0.2502075 | 0.2481289 | 0 | 0.2455832 | 0 | 0 | 0 | 0 | 0 | 0 | 0 | 0 | 0 | 0 | 0.2476547 | 0 | 0 | 0 | 0 | 0 | 0 | 0 | 0 | 0 | 0 | 0 | 0 | 0 | 0 | 1 | 0 | 0 | 0 | 0
Al0.08Cr0.342Fe0.21Ni0.174Si0.195 | process_1 | FCC+BCC | 45.3025 | 1106.48525 | 830.598 | 428.013 | 0 | 0.07994235 | 0 | 0 | 0 | 0 | 0.3419856 | 0 | 0.2097482 | 0 | 0 | 0 | 0 | 0 | 0 | 0 | 0 | 0 | 0 | 0.1737306 | 0 | 0 | 0 | 0.1945933 | 0 | 0 | 0 | 0 | 0 | 0 | 0 | 0 | 1 | 0 | 0 | 0 | 0 | 0 | 0
Al0.456Co0.2Cr0.284Fe0.06 | process_1 |  | 16.93368 | 1313.56 | 1327.112 | 848.85 | 0 | 0.4563823 | 0 | 0 | 0 | 0.2001263 | 0.2838589 | 0 | 0.05963255 | 0 | 0 | 0 | 0 | 0 | 0 | 0 | 0 | 0 | 0 | 0 | 0 | 0 | 0 | 0 | 0 | 0 | 0 | 0 | 0 | 0 | 0 | 0 | 1 | 0 | 0 | 0 | 0 | 0 | 0
Al0.452Co0.204Cr0.288Fe0.057 | process_1 |  | 16.38368 | 1313.56 | 1327.112 | 848.85 | 0 | 0.4518777 | 0 | 0 | 0 | 0.2039677 | 0.2875523 | 0 | 0.05660235 | 0 | 0 | 0 | 0 | 0 | 0 | 0 | 0 | 0 | 0 | 0 | 0 | 0 | 0 | 0 | 0 | 0 | 0 | 0 | 0 | 0 | 0 | 0 | 1 | 0 | 0 | 0 | 0 | 0 | 0
Al0.506Co0.226Cr0.22Ni0.049 | process_1 |  | 15.69125 | 1236.299 | 1271.3634 | 869.526 | 0 | 0.505506 | 0 | 0 | 0 | 0.2255764 | 0.219535 | 0 | 0 | 0 | 0 | 0 | 0 | 0 | 0 | 0 | 0 | 0 | 0 | 0.04938267 | 0 | 0 | 0 | 0 | 0 | 0 | 0 | 0 | 0 | 0 | 0 | 0 | 1 | 0 | 0 | 0 | 0 | 0 | 0
Co0.103Fe0.572Mn0.15Si0.174 | process_1 | FCC+IM | 53.6235 | 663.0078 | 589.0279 | 538.816 | 0 | 0 | 0 | 0 | 0 | 0.1031923 | 0 | 0 | 0.5724445 | 0 | 0 | 0 | 0 | 0 | 0.1500056 | 0 | 0 | 0 | 0 | 0 | 0 | 0 | 0 | 0.1743577 | 0 | 0 | 0 | 0 | 0 | 0 | 0 | 0 | 1 | 0 | 0 | 0 | 0 | 0 | 0
Al0.482Co0.221Cr0.298 | process_1 |  | 17.50168 | 1314.084 | 1259.3294 | 852.446 | 0 | 0.4816947 | 0 | 0 | 0 | 0.2206008 | 0.2977045 | 0 | 0 | 0 | 0 | 0 | 0 | 0 | 0 | 0 | 0 | 0 | 0 | 0 | 0 | 0 | 0 | 0 | 0 | 0 | 0 | 0 | 0 | 0 | 0 | 0 | 1 | 0 | 0 | 0 | 0 | 0 | 0
Al0.475Co0.226Cr0.299 | process_1 |  | 17.42718 | 1314.084 | 1266.4734 | 851.696 | 0 | 0.474548 | 0 | 0 | 0 | 0.2263082 | 0.2991437 | 0 | 0 | 0 | 0 | 0 | 0 | 0 | 0 | 0 | 0 | 0 | 0 | 0 | 0 | 0 | 0 | 0 | 0 | 0 | 0 | 0 | 0 | 0 | 0 | 0 | 1 | 0 | 0 | 0 | 0 | 0 | 0
Al0.48Co0.224Cr0.296 | process_1 |  | 17.50168 | 1314.084 | 1266.4734 | 852.446 | 0 | 0.4795214 | 0 | 0 | 0 | 0.2243368 | 0.2961418 | 0 | 0 | 0 | 0 | 0 | 0 | 0 | 0 | 0 | 0 | 0 | 0 | 0 | 0 | 0 | 0 | 0 | 0 | 0 | 0 | 0 | 0 | 0 | 0 | 0 | 1 | 0 | 0 | 0 | 0 | 0 | 0
Al0.008Co0.25Cr0.248Fe0.246Ni0.247 | process_3 | FCC | 63.73576 | 601.3933 | 317.6035 | 135.6894 | 0 | 0.008452059 | 0 | 0 | 0 | 0.2503111 | 0.2482387 | 0 | 0.2457326 | 0 | 0 | 0 | 0 | 0 | 0 | 0 | 0 | 0 | 0 | 0.2472655 | 0 | 0 | 0 | 0 | 0 | 0 | 0 | 0 | 0 | 0 | 0 | 0 | 0 | 0 | 1 | 0 | 0 | 0 | 0
Al0.475Co0.226Cr0.299 | process_1 |  | 17.42718 | 1314.084 | 1266.4734 | 851.696 | 0 | 0.4745284 | 0 | 0 | 0 | 0.2263291 | 0.2991425 | 0 | 0 | 0 | 0 | 0 | 0 | 0 | 0 | 0 | 0 | 0 | 0 | 0 | 0 | 0 | 0 | 0 | 0 | 0 | 0 | 0 | 0 | 0 | 0 | 0 | 1 | 0 | 0 | 0 | 0 | 0 | 0
Al0.079Co0.151Cr0.168Cu0.055Fe0.185Ni0.136Si0.226 | process_1 | FCC+BCC | 43.6134 | 1279.447 | 820.406 | 588.604 | 0 | 0.07886267 | 0 | 0 | 0 | 0.1508531 | 0.1678022 | 0.05522046 | 0.1847429 | 0 | 0 | 0 | 0 | 0 | 0 | 0 | 0 | 0 | 0 | 0.1364538 | 0 | 0 | 0 | 0.2260649 | 0 | 0 | 0 | 0 | 0 | 0 | 0 | 0 | 1 | 0 | 0 | 0 | 0 | 0 | 0
Al0.019Co0.249Cr0.246Fe0.245Ni0.241 | process_3 | FCC | 56.16298 | 642.4343 | 480.2782 | 133.9669 | 0 | 0.0188563 | 0 | 0 | 0 | 0.2492223 | 0.24571 | 0 | 0.2449064 | 0 | 0 | 0 | 0 | 0 | 0 | 0 | 0 | 0 | 0 | 0.241305 | 0 | 0 | 0 | 0 | 0 | 0 | 0 | 0 | 0 | 0 | 0 | 0 | 0 | 0 | 1 | 0 | 0 | 0 | 0
Al0.427Co0.212Cr0.294Fe0.067 | process_1 |  | 17.61768 | 1316.16 | 1330.072 | 764.905 | 0 | 0.4273964 | 0 | 0 | 0 | 0.2117419 | 0.2936889 | 0 | 0.06717285 | 0 | 0 | 0 | 0 | 0 | 0 | 0 | 0 | 0 | 0 | 0 | 0 | 0 | 0 | 0 | 0 | 0 | 0 | 0 | 0 | 0 | 0 | 0 | 1 | 0 | 0 | 0 | 0 | 0 | 0
Al0.08Co0.15Cr0.167Cu0.062Fe0.183Ni0.136Si0.223 | process_1 | FCC+BCC | 36.1194 | 1264.647 | 818.956 | 584.383 | 0 | 0.07965691 | 0 | 0 | 0 | 0.1495468 | 0.1673841 | 0.06166756 | 0.1827594 | 0 | 0 | 0 | 0 | 0 | 0 | 0 | 0 | 0 | 0 | 0.1359768 | 0 | 0 | 0 | 0.2230085 | 0 | 0 | 0 | 0 | 0 | 0 | 0 | 0 | 1 | 0 | 0 | 0 | 0 | 0 | 0
Al0.459Co0.199Cr0.282Fe0.06 | process_1 |  | 16.86568 | 1313.56 | 1327.112 | 848.42 | 0 | 0.4585274 | 0 | 0 | 0 | 0.1994379 | 0.2817163 | 0 | 0.06031841 | 0 | 0 | 0 | 0 | 0 | 0 | 0 | 0 | 0 | 0 | 0 | 0 | 0 | 0 | 0 | 0 | 0 | 0 | 0 | 0 | 0 | 0 | 0 | 1 | 0 | 0 | 0 | 0 | 0 | 0
Al0.473Co0.227Cr0.3 | process_1 |  | 17.42718 | 1314.084 | 1266.4734 | 851.696 | 0 | 0.47305 | 0 | 0 | 0 | 0.2270293 | 0.2999207 | 0 | 0 | 0 | 0 | 0 | 0 | 0 | 0 | 0 | 0 | 0 | 0 | 0 | 0 | 0 | 0 | 0 | 0 | 0 | 0 | 0 | 0 | 0 | 0 | 0 | 1 | 0 | 0 | 0 | 0 | 0 | 0
Al0.008Co0.25Cr0.248Fe0.246Ni0.247 | process_3 | FCC | 62.90876 | 608.5483 | 323.3135 | 135.1894 | 0 | 0.008459817 | 0 | 0 | 0 | 0.2503847 | 0.2483203 | 0 | 0.2458411 | 0 | 0 | 0 | 0 | 0 | 0 | 0 | 0 | 0 | 0 | 0.2469941 | 0 | 0 | 0 | 0 | 0 | 0 | 0 | 0 | 0 | 0 | 0 | 0 | 0 | 0 | 1 | 0 | 0 | 0 | 0
Co0.074Fe0.567Mn0.157Si0.202 | process_1 | FCC+IM | 52.4695 | 663.9145 | 828.9129 | 536.972 | 0 | 0 | 0 | 0 | 0 | 0.07417558 | 0 | 0 | 0.5666209 | 0 | 0 | 0 | 0 | 0 | 0.1567287 | 0 | 0 | 0 | 0 | 0 | 0 | 0 | 0 | 0.2024749 | 0 | 0 | 0 | 0 | 0 | 0 | 0 | 0 | 1 | 0 | 0 | 0 | 0 | 0 | 0
Al0.079Co0.151Cr0.168Cu0.056Fe0.185Ni0.137Si0.226 | process_1 | FCC+BCC | 43.6134 | 1279.447 | 820.406 | 588.604 | 0 | 0.07851137 | 0 | 0 | 0 | 0.1509052 | 0.1676862 | 0.05569868 | 0.1845639 | 0 | 0 | 0 | 0 | 0 | 0 | 0 | 0 | 0 | 0 | 0.1365195 | 0 | 0 | 0 | 0.2261152 | 0 | 0 | 0 | 0 | 0 | 0 | 0 | 0 | 1 | 0 | 0 | 0 | 0 | 0 | 0
Al0.008Co0.247Cr0.244Fe0.241Ni0.26 | process_3 | FCC | 58.00049 | 615.5501 | 377.855 | 132.8463 | 0 | 0.007708319 | 0 | 0 | 0 | 0.2468015 | 0.2444706 | 0 | 0.2406402 | 0 | 0 | 0 | 0 | 0 | 0 | 0 | 0 | 0 | 0 | 0.2603794 | 0 | 0 | 0 | 0 | 0 | 0 | 0 | 0 | 0 | 0 | 0 | 0 | 0 | 0 | 1 | 0 | 0 | 0 | 0
Al0.473Co0.227Cr0.3 | process_1 |  | 17.42718 | 1314.084 | 1266.4734 | 851.696 | 0 | 0.4732558 | 0 | 0 | 0 | 0.2269474 | 0.2997968 | 0 | 0 | 0 | 0 | 0 | 0 | 0 | 0 | 0 | 0 | 0 | 0 | 0 | 0 | 0 | 0 | 0 | 0 | 0 | 0 | 0 | 0 | 0 | 0 | 0 | 1 | 0 | 0 | 0 | 0 | 0 | 0
Al0.494Co0.226Cr0.223Ni0.053 | process_1 |  | 15.14912 | 1262.519 | 1271.3634 | 869.526 | 0 | 0.4936585 | 0 | 0 | 0 | 0.2258929 | 0.2233811 | 0 | 0.00395371 | 0 | 0 | 0 | 0 | 0 | 0 | 0 | 0 | 0 | 0 | 0.05311382 | 0 | 0 | 0 | 0 | 0 | 0 | 0 | 0 | 0 | 0 | 0 | 0 | 1 | 0 | 0 | 0 | 0 | 0 | 0
Al0.464Co0.209Cr0.3Fe0.027 | process_1 |  | 17.61768 | 1316.16 | 1319.802 | 846.5 | 0 | 0.4641341 | 0 | 0 | 0 | 0.2085752 | 0.2999364 | 0 | 0.02735436 | 0 | 0 | 0 | 0 | 0 | 0 | 0 | 0 | 0 | 0 | 0 | 0 | 0 | 0 | 0 | 0 | 0 | 0 | 0 | 0 | 0 | 0 | 0 | 1 | 0 | 0 | 0 | 0 | 0 | 0
Al0.008Co0.25Cr0.248Fe0.246Ni0.247 | process_3 | FCC | 62.90876 | 608.5483 | 323.3135 | 135.1894 | 0 | 0.008473737 | 0 | 0 | 0 | 0.2504019 | 0.2483353 | 0 | 0.2458638 | 0 | 0 | 0 | 0 | 0 | 0 | 0 | 0 | 0 | 0 | 0.2469253 | 0 | 0 | 0 | 0 | 0 | 0 | 0 | 0 | 0 | 0 | 0 | 0 | 0 | 0 | 1 | 0 | 0 | 0 | 0