## Sheet1
Composition | Phases present | Hardness (HVN) | Yield Strength (MPa) | Ultimate Tensile Strength (MPa) | Elongation (%) | Compressive strength (MPa) | Plasticity (%) | Note on any unqiue processing or data features | Source | FCC | BCC | HCP | IM | Ag | Al | B | C | Ca | Co | Cr | Cu | Fe | Ga | Ge | Hf | Li | Mg | Mn | Mo | N | Nb | Nd | Ni | Pd | Re | Sc | Si | Sn | Ta | Ti | V | W | Y | Zn | Zr | process_1 | process_2 | process_3 | process_4 | process_5 | process_6 | process_7 | a | delta | Tm | std of Tm | entropy | enthalpy | std of enthalpy | omega | X | std of X | VEC | std of vec | K | std of K | density
(AlCoCrFeNi2.1)100 | FCC+B2 | 348.3634 | 648 | 1036 | 13.4 | 1161.527 | 25.92238 | Centrifugal casting | https://doi.org/10.1016/j.intermet.2022.10780 | 1 | 0 | 0 | 1 | 0 | 0.164 | 0 | 0 | 0 | 0.164 | 0.164 | 0 | 0.164 | 0 | 0 | 0 | 0 | 0 | 0 | 0 | 0 | 0 | 0 | 0.344 | 0 | 0 | 0 | 0 | 0 | 0 | 0 | 0 | 0 | 0 | 0 | 0 | 0 | 0 | 0 | 0 | 1 | 0 | 0 | 1.35 | 0.03673955 | 1691.99708 | 0.2188613 | 12.91288 | -11.944448 | 5.506088 | 1.82918 | 1.80176 | 0.06681235 | 7.704 | 2.491663 | 158.024 | 37.05239 | 7.070924
(AlCoCrFeNi2.1)99.4Re0.6 | FCC+B2 | 473.4473 | 755 | 1082 | 7.4 | 1431.343 | 29.82563 | Centrifugal casting | https://doi.org/10.1016/j.intermet.2022.10780 | 1 | 0 | 0 | 1 | 0 | 0.163 | 0 | 0 | 0 | 0.163 | 0.163 | 0 | 0.163 | 0 | 0 | 0 | 0 | 0 | 0 | 0 | 0 | 0 | 0 | 0.342 | 0 | 0.006 | 0 | 0 | 0 | 0 | 0 | 0 | 0 | 0 | 0 | 0 | 0 | 0 | 0 | 0 | 1 | 0 | 0 | 1.35 | 0.03662736 | 1702.60261 | 0.2311723 | 13.13996 | -11.827816 | 5.510548 | 1.891485 | 1.80236 | 0.0667217 | 7.7 | 2.484754 | 159.298 | 40.40464 | 7.171835
(AlCoCrFeNi2.1)99.7Re0.3 | FCC+B2 | 521.6753 | 686 | 1160 | 11.6 | 1690.817 | 33.47489 | Centrifugal casting | https://doi.org/10.1016/j.intermet.2022.10780 | 1 | 0 | 0 | 1 | 0 | 0.163 | 0 | 0 | 0 | 0.163 | 0.163 | 0 | 0.163 | 0 | 0 | 0 | 0 | 0 | 0 | 0 | 0 | 0 | 0 | 0.343 | 0 | 0.003 | 0 | 0 | 0 | 0 | 0 | 0 | 0 | 0 | 0 | 0 | 0 | 0 | 0 | 0 | 1 | 0 | 0 | 1.35 | 0.03666405 | 1697.348 | 0.2250591 | 13.0397 | -11.88218 | 5.507364 | 1.862699 | 1.802174 | 0.06675602 | 7.704409 | 2.488007 | 158.6854 | 38.76091 | 7.123246
(AlCoCrFeNi2.1)99Re1 | FCC+B2 | 398.9231 | 783 | 1084 | 5.5 | 1091.866 | 18.86681 | Centrifugal casting | https://doi.org/10.1016/j.intermet.2022.10780 | 1 | 0 | 0 | 1 | 0 | 0.162 | 0 | 0 | 0 | 0.162 | 0.162 | 0 | 0.162 | 0 | 0 | 0 | 0 | 0 | 0 | 0 | 0 | 0 | 0 | 0.341 | 0 | 0.01 | 0 | 0 | 0 | 0 | 0 | 0 | 0 | 0 | 0 | 0 | 0 | 0 | 0 | 0 | 1 | 0 | 0 | 1.35 | 0.03653311 | 1709.728 | 0.2386861 | 13.24478 | -11.74639 | 5.511641 | 1.927824 | 1.802873 | 0.06664888 | 7.6997 | 2.479931 | 160.1722 | 42.46464 | 7.240856
(CoCrFeMnNi)84Mo16 | FCC+σ phase | 474.4894 | 958.3109 | 1125.185 | 25.15783 | 775 | 22 |  | https://doi.org/10.1016/j.jmst.2018.10.009 | 1 | 0 | 0 | 1 | 0 | 0 | 0 | 0 | 0 | 0.168 | 0.168 | 0 | 0.168 | 0 | 0 | 0 | 0 | 0 | 0.168 | 0.16 | 0 | 0 | 0 | 0.168 | 0 | 0 | 0 | 0 | 0 | 0 | 0 | 0 | 0 | 0 | 0 | 0 | 1 | 0 | 0 | 0 | 0 | 0 | 0 | 1.3912 | 0.02450858 | 1976.368 | 0.2260976 | 14.89617 | -3.902976 | 2.475386 | 7.543044 | 1.82904 | 0.1050879 | 7.68 | 1.489161 | 172.88 | 32.21965 | 8.475807
(CoCrFeMnNi)88Mo12 | FCC+σ phase | 406.7548 | 1013.953 | 1090.38 | 20.34637 | 560 | 36 |  | https://doi.org/10.1016/j.jmst.2018.10.009 | 1 | 0 | 0 | 1 | 0 | 0 | 0 | 0 | 0 | 0.176 | 0.176 | 0 | 0.176 | 0 | 0 | 0 | 0 | 0 | 0.176 | 0.12 | 0 | 0 | 0 | 0.176 | 0 | 0 | 0 | 0 | 0 | 0 | 0 | 0 | 0 | 0 | 0 | 0 | 1 | 0 | 0 | 0 | 0 | 0 | 0 | 1.3884 | 0.02328815 | 1932.576 | 0.2114536 | 14.8266 | -3.981824 | 2.431761 | 7.196083 | 1.81328 | 0.1005457 | 7.76 | 1.477295 | 170.16 | 30.4101 | 8.368193
(CoCrFeMnNi)92Mo8 | FCC+σ phase | 389.5098 | 1073.196 | 1070.877 | 27.63038 | 315 | 22.83689 |  | https://doi.org/10.1016/j.jmst.2018.10.009 | 1 | 0 | 0 | 1 | 0 | 0 | 0 | 0 | 0 | 0.184 | 0.184 | 0 | 0.184 | 0 | 0 | 0 | 0 | 0 | 0.184 | 0.08 | 0 | 0 | 0 | 0.184 | 0 | 0 | 0 | 0 | 0 | 0 | 0 | 0 | 0 | 0 | 0 | 0 | 1 | 0 | 0 | 0 | 0 | 0 | 0 | 1.3856 | 0.02180278 | 1888.784 | 0.1912431 | 14.6289 | -4.050944 | 2.372146 | 6.820838 | 1.79752 | 0.09480003 | 7.84 | 1.460959 | 167.44 | 28.22493 | 8.257707
(CoCrFeMnNi)96Mo4 | FCC | 351.8335 | 709.797 | 898.2269 | 27.16922 | 225 | 22.79816 |  | https://doi.org/10.1016/j.jmst.2018.10.009 | 1 | 0 | 0 | 1 | 0 | 0 | 0 | 0 | 0 | 0.192 | 0.192 | 0 | 0.192 | 0 | 0 | 0 | 0 | 0 | 0.192 | 0.04 | 0 | 0 | 0 | 0.192 | 0 | 0 | 0 | 0 | 0 | 0 | 0 | 0 | 0 | 0 | 0 | 0 | 1 | 0 | 0 | 0 | 0 | 0 | 0 | 1.3828 | 0.01999092 | 1844.992 | 0.1627151 | 14.24271 | -4.110336 | 2.294818 | 6.393076 | 1.78176 | 0.08755982 | 7.92 | 1.44 | 164.72 | 25.56798 | 8.144233
(CoCrFeNi)89(WMo)5(AlTi)6 | matrix+σ phase | 312.7987 | 1539 | 1669 | 1.7 | 1026.016 | 6.811756 | 875 °C-0.5hWQ&650 °C-4hAC | https://doi.org/10.1016/j.jallcom.2022.163774 | 1 | 0 | 0 | 1 | 0 | 0.03 | 0 | 0 | 0 | 0.223 | 0.223 | 0 | 0.223 | 0 | 0 | 0 | 0 | 0 | 0 | 0.025 | 0 | 0 | 0 | 0.223 | 0 | 0 | 0 | 0 | 0 | 0 | 0.03 | 0 | 0.025 | 0 | 0 | 0 | 0 | 1 | 0 | 0 | 0 | 0 | 0 | 1.373253 | 0.02518135 | 1916.777 | 0.2103414 | 14.39979 | -7.479134 | 4.689761 | 3.690424 | 1.827285 | 0.08135202 | 7.853293 | 1.846244 | 172.6048 | 31.79873 | 8.219994
(CoCrFeNi)89(WMo)5(AlTi)6 | matrix+σ phase | 311.1446 | 1265 | 1525 | 6.7 | 1086.48 | 14.77561 | 900 °C-1hWQ&700 °C-4hAC | https://doi.org/10.1016/j.jallcom.2022.163774 | 1 | 0 | 0 | 1 | 0 | 0.03 | 0 | 0 | 0 | 0.223 | 0.223 | 0 | 0.223 | 0 | 0 | 0 | 0 | 0 | 0 | 0.025 | 0 | 0 | 0 | 0.223 | 0 | 0 | 0 | 0 | 0 | 0 | 0.03 | 0 | 0.025 | 0 | 0 | 0 | 0 | 1 | 0 | 0 | 0 | 0 | 0 | 1.373253 | 0.02518135 | 1916.777 | 0.2103414 | 14.39979 | -7.479134 | 4.689761 | 3.690424 | 1.827285 | 0.08135202 | 7.853293 | 1.846244 | 172.6048 | 31.79873 | 8.219994
(CoCrFeNi)89(WMo)5(AlTi)6 | matrix+σ phase | 362.4958 | 1327 | 1412 | 4 | 1004.601 | 11.77629 | Heat treatment as-rolled | https://doi.org/10.1016/j.jallcom.2022.163774 | 1 | 0 | 0 | 1 | 0 | 0.03 | 0 | 0 | 0 | 0.223 | 0.223 | 0 | 0.223 | 0 | 0 | 0 | 0 | 0 | 0 | 0.025 | 0 | 0 | 0 | 0.223 | 0 | 0 | 0 | 0 | 0 | 0 | 0.03 | 0 | 0.025 | 0 | 0 | 0 | 0 | 1 | 0 | 0 | 0 | 0 | 0 | 1.373253 | 0.02518135 | 1916.777 | 0.2103414 | 14.39979 | -7.479134 | 4.689761 | 3.690424 | 1.827285 | 0.08135202 | 7.853293 | 1.846244 | 172.6048 | 31.79873 | 8.219994
(CoCrFeNi)89(WMo)5(AlTi)6 | matrix+σ phase | 391.1439 | 1618 | 1787 | 1.5 | 1491.25 | 26.71462 | 888 °C-0.5 h&650 °C-4 h | https://doi.org/10.1016/j.jallcom.2022.163774 | 1 | 0 | 0 | 1 | 0 | 0.03 | 0 | 0 | 0 | 0.223 | 0.223 | 0 | 0.223 | 0 | 0 | 0 | 0 | 0 | 0 | 0.025 | 0 | 0 | 0 | 0.223 | 0 | 0 | 0 | 0 | 0 | 0 | 0.03 | 0 | 0.025 | 0 | 0 | 0 | 0 | 1 | 0 | 0 | 0 | 0 | 0 | 1.373253 | 0.02518135 | 1916.777 | 0.2103414 | 14.39979 | -7.479134 | 4.689761 | 3.690424 | 1.827285 | 0.08135202 | 7.853293 | 1.846244 | 172.6048 | 31.79873 | 8.219994
(CoCrFeNi)89(WMo)5(AlTi)6 | matrix+σ phase | 422.3781 | 450 | 600 | 10.6 | 1167.518 | 15.62233 | As-cast | https://doi.org/10.1016/j.jallcom.2022.163774 | 1 | 0 | 0 | 1 | 0 | 0.03 | 0 | 0 | 0 | 0.223 | 0.223 | 0 | 0.223 | 0 | 0 | 0 | 0 | 0 | 0 | 0.025 | 0 | 0 | 0 | 0.223 | 0 | 0 | 0 | 0 | 0 | 0 | 0.03 | 0 | 0.025 | 0 | 0 | 0 | 1 | 0 | 0 | 0 | 0 | 0 | 0 | 1.373253 | 0.02518135 | 1916.777 | 0.2103414 | 14.39979 | -7.479134 | 4.689761 | 3.690424 | 1.827285 | 0.08135202 | 7.853293 | 1.846244 | 172.6048 | 31.79873 | 8.219994
(CoCrFeNi)89(WMo)5(AlTi)6 | matrix+σ phase | 292.8057 | 1806 | 1886 | 0.8 | 1195.311 | 12.38166 | 850 °C-0.5hWQ&650 °C-4hAC | https://doi.org/10.1016/j.jallcom.2022.163774 | 1 | 0 | 0 | 1 | 0 | 0.03 | 0 | 0 | 0 | 0.223 | 0.223 | 0 | 0.223 | 0 | 0 | 0 | 0 | 0 | 0 | 0.025 | 0 | 0 | 0 | 0.223 | 0 | 0 | 0 | 0 | 0 | 0 | 0.03 | 0 | 0.025 | 0 | 0 | 0 | 0 | 1 | 0 | 0 | 0 | 0 | 0 | 1.373253 | 0.02518135 | 1916.777 | 0.2103414 | 14.39979 | -7.479134 | 4.689761 | 3.690424 | 1.827285 | 0.08135202 | 7.853293 | 1.846244 | 172.6048 | 31.79873 | 8.219994
(CoCrFeNi)91(WMo)3(AlTi)6 | matrix+σ phase | 321.0368 | 402 | 570 | 23.1 | 1136.103 | 16.44714 | As-cast | https://doi.org/10.1016/j.jallcom.2022.163774 | 1 | 0 | 0 | 1 | 0 | 0.03 | 0 | 0 | 0 | 0.228 | 0.228 | 0 | 0.228 | 0 | 0 | 0 | 0 | 0 | 0 | 0.015 | 0 | 0 | 0 | 0.228 | 0 | 0 | 0 | 0 | 0 | 0 | 0.03 | 0 | 0.015 | 0 | 0 | 0 | 1 | 0 | 0 | 0 | 0 | 0 | 0 | 1.372754 | 0.02463786 | 1888.358 | 0.1844415 | 13.99598 | -7.536663 | 4.704104 | 3.506781 | 1.818503 | 0.07433135 | 7.898204 | 1.839795 | 170.6587 | 28.0619 | 8.045516
(CoCrFeNi)91(WMo)3(AlTi)6 | matrix+σ phase | 320.7064 | 1198 | 1265 | 4.7 | 1132.037 | 28.10052 | Heat treatment as-rolled | https://doi.org/10.1016/j.jallcom.2022.163774 | 1 | 0 | 0 | 1 | 0 | 0.03 | 0 | 0 | 0 | 0.228 | 0.228 | 0 | 0.228 | 0 | 0 | 0 | 0 | 0 | 0 | 0.015 | 0 | 0 | 0 | 0.228 | 0 | 0 | 0 | 0 | 0 | 0 | 0.03 | 0 | 0.015 | 0 | 0 | 0 | 0 | 1 | 0 | 0 | 0 | 0 | 0 | 1.372754 | 0.02463786 | 1888.358 | 0.1844415 | 13.99598 | -7.536663 | 4.704104 | 3.506781 | 1.818503 | 0.07433135 | 7.898204 | 1.839795 | 170.6587 | 28.0619 | 8.045516
(CoCrFeNi)91(WMo)3(AlTi)6 | matrix+σ phase | 280.0784 | 932 | 1299 | 21.4 | 940.7545 | 11.04349 | 900 °C-1hWQ&700 °C-4hAC | https://doi.org/10.1016/j.jallcom.2022.163774 | 1 | 0 | 0 | 1 | 0 | 0.03 | 0 | 0 | 0 | 0.228 | 0.228 | 0 | 0.228 | 0 | 0 | 0 | 0 | 0 | 0 | 0.015 | 0 | 0 | 0 | 0.228 | 0 | 0 | 0 | 0 | 0 | 0 | 0.03 | 0 | 0.015 | 0 | 0 | 0 | 0 | 1 | 0 | 0 | 0 | 0 | 0 | 1.372754 | 0.02463786 | 1888.358 | 0.1844415 | 13.99598 | -7.536663 | 4.704104 | 3.506781 | 1.818503 | 0.07433135 | 7.898204 | 1.839795 | 170.6587 | 28.0619 | 8.045516
(CoCrFeNi)91(WMo)3(AlTi)6 | matrix+σ phase | 454.451 | 1553 | 1639 | 2.9 | 1351.566 | 20.1646 | 850 °C-0.5hWQ&650 °C-4hAC | https://doi.org/10.1016/j.jallcom.2022.163774 | 1 | 0 | 0 | 1 | 0 | 0.03 | 0 | 0 | 0 | 0.228 | 0.228 | 0 | 0.228 | 0 | 0 | 0 | 0 | 0 | 0 | 0.015 | 0 | 0 | 0 | 0.228 | 0 | 0 | 0 | 0 | 0 | 0 | 0.03 | 0 | 0.015 | 0 | 0 | 0 | 0 | 1 | 0 | 0 | 0 | 0 | 0 | 1.372754 | 0.02463786 | 1888.358 | 0.1844415 | 13.99598 | -7.536663 | 4.704104 | 3.506781 | 1.818503 | 0.07433135 | 7.898204 | 1.839795 | 170.6587 | 28.0619 | 8.045516
(CoCrFeNi)91(WMo)3(AlTi)6 | matrix+σ phase | 313.0545 | 1576 | 1710 | 4 | 784.0304 | 19.4034 | 856 °C-0.5 h&650 °C-4 h | https://doi.org/10.1016/j.jallcom.2022.163774 | 1 | 0 | 0 | 1 | 0 | 0.03 | 0 | 0 | 0 | 0.228 | 0.228 | 0 | 0.228 | 0 | 0 | 0 | 0 | 0 | 0 | 0.015 | 0 | 0 | 0 | 0.228 | 0 | 0 | 0 | 0 | 0 | 0 | 0.03 | 0 | 0.015 | 0 | 0 | 0 | 0 | 1 | 0 | 0 | 0 | 0 | 0 | 1.372754 | 0.02463786 | 1888.358 | 0.1844415 | 13.99598 | -7.536663 | 4.704104 | 3.506781 | 1.818503 | 0.07433135 | 7.898204 | 1.839795 | 170.6587 | 28.0619 | 8.045516
(CoCrFeNi)91(WMo)3(AlTi)6 | matrix+σ phase | 322.0135 | 1408 | 1554 | 4.9 | 1014.656 | 16.00397 | 875 °C-0.5hWQ&650 °C-4hAC | https://doi.org/10.1016/j.jallcom.2022.163774 | 1 | 0 | 0 | 1 | 0 | 0.03 | 0 | 0 | 0 | 0.228 | 0.228 | 0 | 0.228 | 0 | 0 | 0 | 0 | 0 | 0 | 0.015 | 0 | 0 | 0 | 0.228 | 0 | 0 | 0 | 0 | 0 | 0 | 0.03 | 0 | 0.015 | 0 | 0 | 0 | 0 | 1 | 0 | 0 | 0 | 0 | 0 | 1.372754 | 0.02463786 | 1888.358 | 0.1844415 | 13.99598 | -7.536663 | 4.704104 | 3.506781 | 1.818503 | 0.07433135 | 7.898204 | 1.839795 | 170.6587 | 28.0619 | 8.045516
(CoCrFeNi)93(WMo)1(AlTi)6 | matrix+σ phase | 370.2754 | 830 | 1149 | 28.4 | 1799.902 | 17.38754 | 900 °C-1hWQ&700 °C-4hAC | https://doi.org/10.1016/j.jallcom.2022.163774 | 1 | 0 | 0 | 1 | 0 | 0.03 | 0 | 0 | 0 | 0.233 | 0.233 | 0 | 0.233 | 0 | 0 | 0 | 0 | 0 | 0 | 0.005 | 0 | 0 | 0 | 0.233 | 0 | 0 | 0 | 0 | 0 | 0 | 0.03 | 0 | 0.005 | 0 | 0 | 0 | 0 | 1 | 0 | 0 | 0 | 0 | 0 | 1.372255 | 0.0240758 | 1859.94 | 0.1505874 | 13.46776 | -7.590408 | 4.71585 | 3.300116 | 1.809721 | 0.06605654 | 7.943114 | 1.832224 | 168.7126 | 23.58404 | 7.868565
(CoCrFeNi)93(WMo)1(AlTi)6 | matrix+σ phase | 423.8752 | 257 | 496 | 38.9 | 1158.179 | 22.20189 | As-cast | https://doi.org/10.1016/j.jallcom.2022.163774 | 1 | 0 | 0 | 1 | 0 | 0.03 | 0 | 0 | 0 | 0.233 | 0.233 | 0 | 0.233 | 0 | 0 | 0 | 0 | 0 | 0 | 0.005 | 0 | 0 | 0 | 0.233 | 0 | 0 | 0 | 0 | 0 | 0 | 0.03 | 0 | 0.005 | 0 | 0 | 0 | 1 | 0 | 0 | 0 | 0 | 0 | 0 | 1.372255 | 0.0240758 | 1859.94 | 0.1505874 | 13.46776 | -7.590408 | 4.71585 | 3.300116 | 1.809721 | 0.06605654 | 7.943114 | 1.832224 | 168.7126 | 23.58404 | 7.868565
(CoCrFeNi)93(WMo)1(AlTi)6 | matrix+σ phase | 452.8292 | 1483 | 1547 | 4.3 | 955.964 | 24.53482 | 850 °C-0.5hWQ&650 °C-4hAC | https://doi.org/10.1016/j.jallcom.2022.163774 | 1 | 0 | 0 | 1 | 0 | 0.03 | 0 | 0 | 0 | 0.233 | 0.233 | 0 | 0.233 | 0 | 0 | 0 | 0 | 0 | 0 | 0.005 | 0 | 0 | 0 | 0.233 | 0 | 0 | 0 | 0 | 0 | 0 | 0.03 | 0 | 0.005 | 0 | 0 | 0 | 0 | 1 | 0 | 0 | 0 | 0 | 0 | 1.372255 | 0.0240758 | 1859.94 | 0.1505874 | 13.46776 | -7.590408 | 4.71585 | 3.300116 | 1.809721 | 0.06605654 | 7.943114 | 1.832224 | 168.7126 | 23.58404 | 7.868565
(CoCrFeNi)93(WMo)1(AlTi)6 | matrix+σ phase | 379.7602 | 1407 | 1508 | 7.7 | 945.7661 | 29.81549 | 875 °C-0.5hWQ&650 °C-4hAC | https://doi.org/10.1016/j.jallcom.2022.163774 | 1 | 0 | 0 | 1 | 0 | 0.03 | 0 | 0 | 0 | 0.233 | 0.233 | 0 | 0.233 | 0 | 0 | 0 | 0 | 0 | 0 | 0.005 | 0 | 0 | 0 | 0.233 | 0 | 0 | 0 | 0 | 0 | 0 | 0.03 | 0 | 0.005 | 0 | 0 | 0 | 0 | 1 | 0 | 0 | 0 | 0 | 0 | 1.372255 | 0.0240758 | 1859.94 | 0.1505874 | 13.46776 | -7.590408 | 4.71585 | 3.300116 | 1.809721 | 0.06605654 | 7.943114 | 1.832224 | 168.7126 | 23.58404 | 7.868565
(CoCrFeNi)93(WMo)1(AlTi)6 | matrix+σ phase | 264.8962 | 1216 | 1338 | 10.7 | 575.0237 | 22.18703 | 888 °C-0.5 h&650 °C-4 h | https://doi.org/10.1016/j.jallcom.2022.163774 | 1 | 0 | 0 | 1 | 0 | 0.03 | 0 | 0 | 0 | 0.233 | 0.233 | 0 | 0.233 | 0 | 0 | 0 | 0 | 0 | 0 | 0.005 | 0 | 0 | 0 | 0.233 | 0 | 0 | 0 | 0 | 0 | 0 | 0.03 | 0 | 0.005 | 0 | 0 | 0 | 0 | 1 | 0 | 0 | 0 | 0 | 0 | 1.372255 | 0.0240758 | 1859.94 | 0.1505874 | 13.46776 | -7.590408 | 4.71585 | 3.300116 | 1.809721 | 0.06605654 | 7.943114 | 1.832224 | 168.7126 | 23.58404 | 7.868565
(CoCrFeNi)93(WMo)1(AlTi)6 | matrix+σ phase | 355.6595 | 1156 | 1222 | 5.5 | 1261.343 | 27.73475 | Heat treatment as-rolled | https://doi.org/10.1016/j.jallcom.2022.163774 | 1 | 0 | 0 | 1 | 0 | 0.03 | 0 | 0 | 0 | 0.233 | 0.233 | 0 | 0.233 | 0 | 0 | 0 | 0 | 0 | 0 | 0.005 | 0 | 0 | 0 | 0.233 | 0 | 0 | 0 | 0 | 0 | 0 | 0.03 | 0 | 0.005 | 0 | 0 | 0 | 0 | 1 | 0 | 0 | 0 | 0 | 0 | 1.372255 | 0.0240758 | 1859.94 | 0.1505874 | 13.46776 | -7.590408 | 4.71585 | 3.300116 | 1.809721 | 0.06605654 | 7.943114 | 1.832224 | 168.7126 | 23.58404 | 7.868565
(CoCrFeNi)95(WMo)5 | matrix+σ phase | 382.6955 | 1045 | 1203 | 10.8 | 1278.217 | 28.34777 | 888 °C-0.5 h&650 °C-4 h | https://doi.org/10.1016/j.jallcom.2022.163774 | 1 | 0 | 0 | 1 | 0 | 0 | 0 | 0 | 0 | 0.237 | 0.237 | 0 | 0.237 | 0 | 0 | 0 | 0 | 0 | 0 | 0.025 | 0 | 0 | 0 | 0.237 | 0 | 0 | 0 | 0 | 0 | 0 | 0 | 0 | 0.025 | 0 | 0 | 0 | 0 | 1 | 0 | 0 | 0 | 0 | 0 | 1.376253 | 0.01988156 | 1943.08 | 0.1893512 | 12.89056 | -3.788178 | 1.704665 | 6.611989 | 1.842044 | 0.07403038 | 8.137275 | 1.522771 | 177.3848 | 24.45138 | 8.623408
(CoCrFeNi)95(WMo)5 | matrix+σ phase | 352.6995 | 782 | 1080 | 23.4 | 1025.524 | 15.7763 | 900 °C-1hWQ&700 °C-4hAC | https://doi.org/10.1016/j.jallcom.2022.163774 | 1 | 0 | 0 | 1 | 0 | 0 | 0 | 0 | 0 | 0.237 | 0.237 | 0 | 0.237 | 0 | 0 | 0 | 0 | 0 | 0 | 0.025 | 0 | 0 | 0 | 0.237 | 0 | 0 | 0 | 0 | 0 | 0 | 0 | 0 | 0.025 | 0 | 0 | 0 | 0 | 1 | 0 | 0 | 0 | 0 | 0 | 1.376253 | 0.01988156 | 1943.08 | 0.1893512 | 12.89056 | -3.788178 | 1.704665 | 6.611989 | 1.842044 | 0.07403038 | 8.137275 | 1.522771 | 177.3848 | 24.45138 | 8.623408
(CoCrFeNi)95(WMo)5 | matrix+σ phase | 333.974 | 1110 | 1289 | 14.1 | 699.5216 | 25.63828 | 875 °C-0.5hWQ&650 °C-4hAC | https://doi.org/10.1016/j.jallcom.2022.163774 | 1 | 0 | 0 | 1 | 0 | 0 | 0 | 0 | 0 | 0.237 | 0.237 | 0 | 0.237 | 0 | 0 | 0 | 0 | 0 | 0 | 0.025 | 0 | 0 | 0 | 0.237 | 0 | 0 | 0 | 0 | 0 | 0 | 0 | 0 | 0.025 | 0 | 0 | 0 | 0 | 1 | 0 | 0 | 0 | 0 | 0 | 1.376253 | 0.01988156 | 1943.08 | 0.1893512 | 12.89056 | -3.788178 | 1.704665 | 6.611989 | 1.842044 | 0.07403038 | 8.137275 | 1.522771 | 177.3848 | 24.45138 | 8.623408
(CoCrFeNi)95(WMo)5 | matrix+σ phase | 417.5686 | 379 | 665 | 40.2 | 1569.011 | 17.0467 | As-cast | https://doi.org/10.1016/j.jallcom.2022.163774 | 1 | 0 | 0 | 1 | 0 | 0 | 0 | 0 | 0 | 0.237 | 0.237 | 0 | 0.237 | 0 | 0 | 0 | 0 | 0 | 0 | 0.025 | 0 | 0 | 0 | 0.237 | 0 | 0 | 0 | 0 | 0 | 0 | 0 | 0 | 0.025 | 0 | 0 | 0 | 1 | 0 | 0 | 0 | 0 | 0 | 0 | 1.376253 | 0.01988156 | 1943.08 | 0.1893512 | 12.89056 | -3.788178 | 1.704665 | 6.611989 | 1.842044 | 0.07403038 | 8.137275 | 1.522771 | 177.3848 | 24.45138 | 8.623408
(CoCrFeNi)95(WMo)5 | matrix+σ phase | 391.4945 | 1337 | 1457 | 9.4 | 1248.108 | 22.02605 | Heat treatment as-rolled | https://doi.org/10.1016/j.jallcom.2022.163774 | 1 | 0 | 0 | 1 | 0 | 0 | 0 | 0 | 0 | 0.237 | 0.237 | 0 | 0.237 | 0 | 0 | 0 | 0 | 0 | 0 | 0.025 | 0 | 0 | 0 | 0.237 | 0 | 0 | 0 | 0 | 0 | 0 | 0 | 0 | 0.025 | 0 | 0 | 0 | 0 | 1 | 0 | 0 | 0 | 0 | 0 | 1.376253 | 0.01988156 | 1943.08 | 0.1893512 | 12.89056 | -3.788178 | 1.704665 | 6.611989 | 1.842044 | 0.07403038 | 8.137275 | 1.522771 | 177.3848 | 24.45138 | 8.623408
(CoCrFeNi)95(WMo)5 | matrix+σ phase | 464.5662 | 1152 | 1248 | 9.8 | 1658.814 | 13.51716 | 850 °C-0.5hWQ&650 °C-4hAC | https://doi.org/10.1016/j.jallcom.2022.163774 | 1 | 0 | 0 | 1 | 0 | 0 | 0 | 0 | 0 | 0.237 | 0.237 | 0 | 0.237 | 0 | 0 | 0 | 0 | 0 | 0 | 0.025 | 0 | 0 | 0 | 0.237 | 0 | 0 | 0 | 0 | 0 | 0 | 0 | 0 | 0.025 | 0 | 0 | 0 | 0 | 1 | 0 | 0 | 0 | 0 | 0 | 1.376253 | 0.01988156 | 1943.08 | 0.1893512 | 12.89056 | -3.788178 | 1.704665 | 6.611989 | 1.842044 | 0.07403038 | 8.137275 | 1.522771 | 177.3848 | 24.45138 | 8.623408
(CoCrFeNi)97(WMo)3 | matrix+σ phase | 386.2651 | 723 | 937 | 24.2 | 1160.041 | 17.88805 | 856 °C-0.5 h&650 °C-4 h | https://doi.org/10.1016/j.jallcom.2022.163774 | 1 | 0 | 0 | 1 | 0 | 0 | 0 | 0 | 0 | 0.242 | 0.242 | 0 | 0.242 | 0 | 0 | 0 | 0 | 0 | 0 | 0.015 | 0 | 0 | 0 | 0.242 | 0 | 0 | 0 | 0 | 0 | 0 | 0 | 0 | 0.015 | 0 | 0 | 0 | 0 | 1 | 0 | 0 | 0 | 0 | 0 | 1.375752 | 0.01922562 | 1914.548 | 0.1613746 | 12.4751 | -3.775768 | 1.679091 | 6.325647 | 1.833226 | 0.06683986 | 8.182365 | 1.506436 | 175.4309 | 19.79769 | 8.446019
(CoCrFeNi)97(WMo)3 | matrix+σ phase | 262.1913 | 767 | 1027 | 19.7 | 1039.219 | 28.46988 | 850 °C-0.5hWQ&650 °C-4hAC | https://doi.org/10.1016/j.jallcom.2022.163774 | 1 | 0 | 0 | 1 | 0 | 0 | 0 | 0 | 0 | 0.242 | 0.242 | 0 | 0.242 | 0 | 0 | 0 | 0 | 0 | 0 | 0.015 | 0 | 0 | 0 | 0.242 | 0 | 0 | 0 | 0 | 0 | 0 | 0 | 0 | 0.015 | 0 | 0 | 0 | 0 | 1 | 0 | 0 | 0 | 0 | 0 | 1.375752 | 0.01922562 | 1914.548 | 0.1613746 | 12.4751 | -3.775768 | 1.679091 | 6.325647 | 1.833226 | 0.06683986 | 8.182365 | 1.506436 | 175.4309 | 19.79769 | 8.446019
(CoCrFeNi)97(WMo)3 | matrix+σ phase | 280.4771 | 671 | 994 | 41.2 | 978.1897 | 17.77612 | 900 °C-1hWQ&700 °C-4hAC | https://doi.org/10.1016/j.jallcom.2022.163774 | 1 | 0 | 0 | 1 | 0 | 0 | 0 | 0 | 0 | 0.242 | 0.242 | 0 | 0.242 | 0 | 0 | 0 | 0 | 0 | 0 | 0.015 | 0 | 0 | 0 | 0.242 | 0 | 0 | 0 | 0 | 0 | 0 | 0 | 0 | 0.015 | 0 | 0 | 0 | 0 | 1 | 0 | 0 | 0 | 0 | 0 | 1.375752 | 0.01922562 | 1914.548 | 0.1613746 | 12.4751 | -3.775768 | 1.679091 | 6.325647 | 1.833226 | 0.06683986 | 8.182365 | 1.506436 | 175.4309 | 19.79769 | 8.446019
(CoCrFeNi)97(WMo)3 | matrix+σ phase | 321.2854 | 268 | 507 | 51.8 | 1098.301 | 17.89278 | As-cast | https://doi.org/10.1016/j.jallcom.2022.163774 | 1 | 0 | 0 | 1 | 0 | 0 | 0 | 0 | 0 | 0.242 | 0.242 | 0 | 0.242 | 0 | 0 | 0 | 0 | 0 | 0 | 0.015 | 0 | 0 | 0 | 0.242 | 0 | 0 | 0 | 0 | 0 | 0 | 0 | 0 | 0.015 | 0 | 0 | 0 | 1 | 0 | 0 | 0 | 0 | 0 | 0 | 1.375752 | 0.01922562 | 1914.548 | 0.1613746 | 12.4751 | -3.775768 | 1.679091 | 6.325647 | 1.833226 | 0.06683986 | 8.182365 | 1.506436 | 175.4309 | 19.79769 | 8.446019
(CoCrFeNi)97(WMo)3 | matrix+σ phase | 402.8659 | 1169 | 1238 | 9.8 | 1053.367 | 29.77329 | Heat treatment as-rolled | https://doi.org/10.1016/j.jallcom.2022.163774 | 1 | 0 | 0 | 1 | 0 | 0 | 0 | 0 | 0 | 0.242 | 0.242 | 0 | 0.242 | 0 | 0 | 0 | 0 | 0 | 0 | 0.015 | 0 | 0 | 0 | 0.242 | 0 | 0 | 0 | 0 | 0 | 0 | 0 | 0 | 0.015 | 0 | 0 | 0 | 0 | 1 | 0 | 0 | 0 | 0 | 0 | 1.375752 | 0.01922562 | 1914.548 | 0.1613746 | 12.4751 | -3.775768 | 1.679091 | 6.325647 | 1.833226 | 0.06683986 | 8.182365 | 1.506436 | 175.4309 | 19.79769 | 8.446019
(CoCrFeNi)97(WMo)3 | matrix+σ phase | 396.1989 | 685 | 733 | 25.6 | 1481.435 | 17.08203 | 875 °C-0.5hWQ&650 °C-4hAC | https://doi.org/10.1016/j.jallcom.2022.163774 | 1 | 0 | 0 | 1 | 0 | 0 | 0 | 0 | 0 | 0.242 | 0.242 | 0 | 0.242 | 0 | 0 | 0 | 0 | 0 | 0 | 0.015 | 0 | 0 | 0 | 0.242 | 0 | 0 | 0 | 0 | 0 | 0 | 0 | 0 | 0.015 | 0 | 0 | 0 | 0 | 1 | 0 | 0 | 0 | 0 | 0 | 1.375752 | 0.01922562 | 1914.548 | 0.1613746 | 12.4751 | -3.775768 | 1.679091 | 6.325647 | 1.833226 | 0.06683986 | 8.182365 | 1.506436 | 175.4309 | 19.79769 | 8.446019
(CoCrFeNi)99(WMo)1 | matrix+σ phase | 328.5066 | 573 | 919 | 45.4 | 740.6415 | 24.67828 | 850 °C-0.5hWQ&650 °C-4hAC | https://doi.org/10.1016/j.jallcom.2022.163774 | 1 | 0 | 0 | 1 | 0 | 0 | 0 | 0 | 0 | 0.247 | 0.247 | 0 | 0.247 | 0 | 0 | 0 | 0 | 0 | 0 | 0.005 | 0 | 0 | 0 | 0.247 | 0 | 0 | 0 | 0 | 0 | 0 | 0 | 0 | 0.005 | 0 | 0 | 0 | 0 | 1 | 0 | 0 | 0 | 0 | 0 | 1.375251 | 0.01853833 | 1886.016 | 0.1231147 | 11.93493 | -3.759543 | 1.651508 | 5.98729 | 1.824409 | 0.05820681 | 8.227455 | 1.488556 | 173.477 | 13.35634 | 8.26603
(CoCrFeNi)99(WMo)1 | matrix+σ phase | 296.8393 | 442 | 780 | 45 | 1134.161 | 21.40707 | 900 °C-1hWQ&700 °C-4hAC | https://doi.org/10.1016/j.jallcom.2022.163774 | 1 | 0 | 0 | 1 | 0 | 0 | 0 | 0 | 0 | 0.247 | 0.247 | 0 | 0.247 | 0 | 0 | 0 | 0 | 0 | 0 | 0.005 | 0 | 0 | 0 | 0.247 | 0 | 0 | 0 | 0 | 0 | 0 | 0 | 0 | 0.005 | 0 | 0 | 0 | 0 | 1 | 0 | 0 | 0 | 0 | 0 | 1.375251 | 0.01853833 | 1886.016 | 0.1231147 | 11.93493 | -3.759543 | 1.651508 | 5.98729 | 1.824409 | 0.05820681 | 8.227455 | 1.488556 | 173.477 | 13.35634 | 8.26603
(CoCrFeNi)99(WMo)1 | matrix+σ phase | 397.9184 | 1124 | 1234 | 10.1 | 1524.109 | 17.61608 | Heat treatment as-rolled | https://doi.org/10.1016/j.jallcom.2022.163774 | 1 | 0 | 0 | 1 | 0 | 0 | 0 | 0 | 0 | 0.247 | 0.247 | 0 | 0.247 | 0 | 0 | 0 | 0 | 0 | 0 | 0.005 | 0 | 0 | 0 | 0.247 | 0 | 0 | 0 | 0 | 0 | 0 | 0 | 0 | 0.005 | 0 | 0 | 0 | 0 | 1 | 0 | 0 | 0 | 0 | 0 | 1.375251 | 0.01853833 | 1886.016 | 0.1231147 | 11.93493 | -3.759543 | 1.651508 | 5.98729 | 1.824409 | 0.05820681 | 8.227455 | 1.488556 | 173.477 | 13.35634 | 8.26603
(CoCrFeNi)99(WMo)1 | matrix+σ phase | 439.5291 | 216 | 444 | 52.4 | 1499.599 | 18.80601 | As-cast | https://doi.org/10.1016/j.jallcom.2022.163774 | 1 | 0 | 0 | 1 | 0 | 0 | 0 | 0 | 0 | 0.247 | 0.247 | 0 | 0.247 | 0 | 0 | 0 | 0 | 0 | 0 | 0.005 | 0 | 0 | 0 | 0.247 | 0 | 0 | 0 | 0 | 0 | 0 | 0 | 0 | 0.005 | 0 | 0 | 0 | 1 | 0 | 0 | 0 | 0 | 0 | 0 | 1.375251 | 0.01853833 | 1886.016 | 0.1231147 | 11.93493 | -3.759543 | 1.651508 | 5.98729 | 1.824409 | 0.05820681 | 8.227455 | 1.488556 | 173.477 | 13.35634 | 8.26603
(CoCrFeNi)99(WMo)1 | matrix+σ phase | 343.8714 | 508 | 791 | 46.4 | 1029.972 | 23.62517 | 888 °C-0.5 h&650 °C-4 h | https://doi.org/10.1016/j.jallcom.2022.163774 | 1 | 0 | 0 | 1 | 0 | 0 | 0 | 0 | 0 | 0.247 | 0.247 | 0 | 0.247 | 0 | 0 | 0 | 0 | 0 | 0 | 0.005 | 0 | 0 | 0 | 0.247 | 0 | 0 | 0 | 0 | 0 | 0 | 0 | 0 | 0.005 | 0 | 0 | 0 | 0 | 1 | 0 | 0 | 0 | 0 | 0 | 1.375251 | 0.01853833 | 1886.016 | 0.1231147 | 11.93493 | -3.759543 | 1.651508 | 5.98729 | 1.824409 | 0.05820681 | 8.227455 | 1.488556 | 173.477 | 13.35634 | 8.26603
(CoCrFeNi)99(WMo)1 | matrix+σ phase | 351.9652 | 517 | 843 | 44.1 | 1470.076 | 33.86025 | 875 °C-0.5hWQ&650 °C-4hAC | https://doi.org/10.1016/j.jallcom.2022.163774 | 1 | 0 | 0 | 1 | 0 | 0 | 0 | 0 | 0 | 0.247 | 0.247 | 0 | 0.247 | 0 | 0 | 0 | 0 | 0 | 0 | 0.005 | 0 | 0 | 0 | 0.247 | 0 | 0 | 0 | 0 | 0 | 0 | 0 | 0 | 0.005 | 0 | 0 | 0 | 0 | 1 | 0 | 0 | 0 | 0 | 0 | 1.375251 | 0.01853833 | 1886.016 | 0.1231147 | 11.93493 | -3.759543 | 1.651508 | 5.98729 | 1.824409 | 0.05820681 | 8.227455 | 1.488556 | 173.477 | 13.35634 | 8.26603
(CuMnNi)75Zn25 | FCC | 147 | 719.9365 | 1144.844 | 27.37191 | 215 | 60 |  | https://doi.org/10.1016/j.dib.2018.11.111 | 1 | 0 | 0 | 1 | 0 | 0 | 0 | 0 | 0 | 0 | 0 | 0.25 | 0 | 0 | 0 | 0 | 0 | 0 | 0.25 | 0 | 0 | 0 | 0 | 0.25 | 0 | 0 | 0 | 0 | 0 | 0 | 0 | 0 | 0 | 0 | 0.25 | 0 | 1 | 0 | 0 | 0 | 0 | 0 | 0 | 1.3625 | 0.01589037 | 1324.3625 | 0.2926717 | 11.52629 | -3.5 | 3.441475 | 4.361426 | 1.7525 | 0.0893493 | 10 | 1.870829 | 127.5 | 39.60745 | 8.030005
(CuMnNi)80Zn20 | FCC | 109 | 870.8207 | 1201.334 | 27.23172 | 140 | 65 |  | https://doi.org/10.1016/j.dib.2018.11.111 | 1 | 0 | 0 | 1 | 0 | 0 | 0 | 0 | 0 | 0 | 0 | 0.267 | 0 | 0 | 0 | 0 | 0 | 0 | 0.267 | 0 | 0 | 0 | 0 | 0.267 | 0 | 0 | 0 | 0 | 0 | 0 | 0 | 0 | 0 | 0 | 0.2 | 0 | 1 | 0 | 0 | 0 | 0 | 0 | 0 | 1.363337 | 0.01621946 | 1366.643 | 0.2656424 | 11.46759 | -2.984428 | 3.462713 | 5.251293 | 1.759361 | 0.09060327 | 9.866134 | 1.857044 | 131.3487 | 37.91625 | 8.10324
(CuMnNi)90Al10 | FCC+IM | 241 | 373.3367 | 1078.294 | 27.20059 | 515 | 40 |  | https://doi.org/10.1016/j.dib.2018.11.111 | 1 | 0 | 0 | 1 | 0 | 0.1 | 0 | 0 | 0 | 0 | 0 | 0.3 | 0 | 0 | 0 | 0 | 0 | 0 | 0.3 | 0 | 0 | 0 | 0 | 0.3 | 0 | 0 | 0 | 0 | 0 | 0 | 0 | 0 | 0 | 0 | 0 | 0 | 1 | 0 | 0 | 0 | 0 | 0 | 0 | 1.355 | 0.03065175 | 1474.778 | 0.156444 | 10.92382 | -5.04 | 5.5194 | 3.196471 | 1.769 | 0.09464027 | 8.7 | 2.491987 | 139.6 | 31.77169 | 7.635186
(CuMnNi)90Sn10 | FCC+IM | 318 | 823.6024 | 1132.134 | 22.14292 | 630 | 20 |  | https://doi.org/10.1016/j.dib.2018.11.111 | 1 | 0 | 0 | 1 | 0 | 0 | 0 | 0 | 0 | 0 | 0 | 0.3 | 0 | 0 | 0 | 0 | 0 | 0 | 0.3 | 0 | 0 | 0 | 0 | 0.3 | 0 | 0 | 0 | 0 | 0.1 | 0 | 0 | 0 | 0 | 0 | 0 | 0 | 1 | 0 | 0 | 0 | 0 | 0 | 0 | 1.375 | 0.02439347 | 1431.939 | 0.2379805 | 10.92382 | -0.48 | 3.468104 | 32.58802 | 1.804 | 0.09263013 | 9.8 | 2.135416 | 137.8 | 35.60281 | 8.185326
(CuMnNi)95Al5 | FCC | 166 | 687.3149 | 616.8036 | 23.33994 | 330 | 45 |  | https://doi.org/10.1016/j.dib.2018.11.111 | 1 | 0 | 0 | 1 | 0 | 0.05 | 0 | 0 | 0 | 0 | 0 | 0.317 | 0 | 0 | 0 | 0 | 0 | 0 | 0.317 | 0 | 0 | 0 | 0 | 0.317 | 0 | 0 | 0 | 0 | 0 | 0 | 0 | 0 | 0 | 0 | 0 | 0 | 1 | 0 | 0 | 0 | 0 | 0 | 0 | 1.360839 | 0.02517536 | 1504.881 | 0.1312141 | 10.32743 | -2.657482 | 4.683888 | 5.848225 | 1.777842 | 0.09429487 | 9.016983 | 2.155937 | 143.1369 | 28.77711 | 8.018337
(CuMnNi)95Sn5 | FCC+IM | 205 | 848.9765 | 1325.509 | 37.72137 | 380 | 63 |  | https://doi.org/10.1016/j.dib.2018.11.111 | 1 | 0 | 0 | 1 | 0 | 0 | 0 | 0 | 0 | 0 | 0 | 0.317 | 0 | 0 | 0 | 0 | 0 | 0 | 0.317 | 0 | 0 | 0 | 0 | 0.317 | 0 | 0 | 0 | 0 | 0.05 | 0 | 0 | 0 | 0 | 0 | 0 | 0 | 1 | 0 | 0 | 0 | 0 | 0 | 0 | 1.370829 | 0.02135978 | 1483.483 | 0.1810707 | 10.32743 | -0.2530936 | 3.379535 | 60.53322 | 1.795325 | 0.09328462 | 9.566434 | 1.943722 | 142.2378 | 31.05194 | 8.294089
(FeNi)67Cr15Mn5Al4Ti4Mo5 | FCC+SIGMA PHASE | 566.6 | 1120 | 1294 | 2.5 | 1695.436 | 20.47866 | vacuum arc melted | https://doi.org/10.1016/j.msea.2023.144579 | 1 | 0 | 0 | 1 | 0 | 0.04 | 0 | 0 | 0 | 0 | 0.15 | 0 | 0.335 | 0 | 0 | 0 | 0 | 0 | 0.05 | 0.05 | 0 | 0 | 0 | 0.335 | 0 | 0 | 0 | 0 | 0 | 0 | 0.04 | 0 | 0 | 0 | 0 | 0 | 1 | 0 | 0 | 0 | 0 | 0 | 0 | 1.37975 | 0.02762157 | 1848.2938 | 0.1842269 | 13.09012 | -8.9788 | 5.137052 | 2.694613 | 1.8134 | 0.07966203 | 7.86 | 1.952025 | 166.19 | 28.92099 | 7.737008
(FeNi)67Cr15Mn6Al4Ti4Mo4 | FCC+SIGMA PHASE | 439.2 | 905 | 1316 | 11.6 | 1496.437 | 14.13424 | vacuum arc melted | https://doi.org/10.1016/j.msea.2023.144579 | 1 | 0 | 0 | 1 | 0 | 0.04 | 0 | 0 | 0 | 0 | 0.15 | 0 | 0.335 | 0 | 0 | 0 | 0 | 0 | 0.06 | 0.04 | 0 | 0 | 0 | 0.335 | 0 | 0 | 0 | 0 | 0 | 0 | 0.04 | 0 | 0 | 0 | 0 | 0 | 1 | 0 | 0 | 0 | 0 | 0 | 0 | 1.37925 | 0.02719533 | 1834.5238 | 0.1773562 | 13.07338 | -8.9842 | 5.153912 | 2.669512 | 1.8073 | 0.07888079 | 7.87 | 1.945019 | 165.09 | 28.56277 | 7.702399
(FeNi)67Cr15Mn7Al4Ti4Mo3 | FCC+SIGMA PHASE | 419 | 772 | 1200 | 16.8 | 1443.669 | 14.43426 | vacuum arc melted | https://doi.org/10.1016/j.msea.2023.144579 | 1 | 0 | 0 | 1 | 0 | 0.04 | 0 | 0 | 0 | 0 | 0.15 | 0 | 0.335 | 0 | 0 | 0 | 0 | 0 | 0.07 | 0.03 | 0 | 0 | 0 | 0.335 | 0 | 0 | 0 | 0 | 0 | 0 | 0.04 | 0 | 0 | 0 | 0 | 0 | 1 | 0 | 0 | 0 | 0 | 0 | 0 | 1.37875 | 0.02675676 | 1820.7538 | 0.1696383 | 13.02171 | -8.9936 | 5.167776 | 2.636244 | 1.8012 | 0.07793301 | 7.88 | 1.937937 | 163.99 | 28.15706 | 7.667597
(FeNi)67Cr15Mn8Al4Ti4Mo2 | FCC+SIGMA PHASE | 411 | 747 | 1191 | 20 | 1404.316 | 17.57746 | vacuum arc melted | https://doi.org/10.1016/j.msea.2023.144579 | 1 | 0 | 0 | 1 | 0 | 0.04 | 0 | 0 | 0 | 0 | 0.15 | 0 | 0.335 | 0 | 0 | 0 | 0 | 0 | 0.08 | 0.02 | 0 | 0 | 0 | 0.335 | 0 | 0 | 0 | 0 | 0 | 0 | 0.04 | 0 | 0 | 0 | 0 | 0 | 1 | 0 | 0 | 0 | 0 | 0 | 0 | 1.37825 | 0.02630522 | 1806.9838 | 0.1609266 | 12.92987 | -9.007 | 5.178651 | 2.593989 | 1.7951 | 0.07680928 | 7.89 | 1.930777 | 162.89 | 27.70177 | 7.632602
(FeNi)67Cr15Mn9Al4Ti4Mo1 | FCC+SIGMA PHASE | 358.5 | 720 | 1150 | 21.6 | 1006.46 | 15.8404 | vacuum arc melted | https://doi.org/10.1016/j.msea.2023.144579 | 1 | 0 | 0 | 1 | 0 | 0.04 | 0 | 0 | 0 | 0 | 0.15 | 0 | 0.335 | 0 | 0 | 0 | 0 | 0 | 0.09 | 0.01 | 0 | 0 | 0 | 0.335 | 0 | 0 | 0 | 0 | 0 | 0 | 0.04 | 0 | 0 | 0 | 0 | 0 | 1 | 0 | 0 | 0 | 0 | 0 | 0 | 1.37775 | 0.02584002 | 1793.2138 | 0.1510213 | 12.7841 | -9.0244 | 5.186527 | 2.540293 | 1.789 | 0.07549841 | 7.9 | 1.923538 | 161.79 | 27.19441 | 7.59741
(TiZrNbTa)10Ti90 | BCC | 507.6267 | 967.8615 | 1333.391 | 17.72348 | 2163 | 2.1 |  | https://doi.org/10.1016/j.msea.2022.143488 | 1 | 1 | 0 | 1 | 0 | 0 | 0 | 0 | 0 | 0 | 0 | 0 | 0 | 0 | 0 | 0 | 0 | 0 | 0 | 0 | 0 | 0.025 | 0 | 0 | 0 | 0 | 0 | 0 | 0 | 0.025 | 0.925 | 0 | 0 | 0 | 0 | 0.025 | 1 | 0 | 0 | 0 | 0 | 0 | 0 | 1.40625 | 0.01810804 | 1999.625 | 0.121775 | 2.899921 | 0.295 | 0.3064931 | 19.6568 | 1.53525 | 0.022657 | 4.05 | 0.2179449 | 113.3625 | 16.94697 | 4.974981
(TiZrNbTa)20Ti80 | BCC | 390.7807 | 729.7023 | 1055.072 | 23.16765 | 2222 | 5.8 |  | https://doi.org/10.1016/j.msea.2022.143488 | 1 | 1 | 0 | 1 | 0 | 0 | 0 | 0 | 0 | 0 | 0 | 0 | 0 | 0 | 0 | 0 | 0 | 0 | 0 | 0 | 0 | 0.05 | 0 | 0 | 0 | 0 | 0 | 0 | 0 | 0.05 | 0.85 | 0 | 0 | 0 | 0 | 0.05 | 1 | 0 | 0 | 0 | 0 | 0 | 0 | 1.4125 | 0.02471547 | 2058.25 | 0.1623894 | 4.884755 | 0.58 | 0.3901461 | 17.33456 | 1.5305 | 0.03184019 | 4.1 | 0.3 | 116.725 | 23.49014 | 5.442872
(TiZrNbTa)30Ti70 | BCC | 496.4974 | 1198.745 | 1420.545 | 23.06589 | 2177 | 13 |  | https://doi.org/10.1016/j.msea.2022.143488 | 1 | 1 | 0 | 1 | 0 | 0 | 0 | 0 | 0 | 0 | 0 | 0 | 0 | 0 | 0 | 0 | 0 | 0 | 0 | 0 | 0 | 0.075 | 0 | 0 | 0 | 0 | 0 | 0 | 0 | 0.075 | 0.775 | 0 | 0 | 0 | 0 | 0.075 | 1 | 0 | 0 | 0 | 0 | 0 | 0 | 1.41875 | 0.02915488 | 2116.875 | 0.1873339 | 6.488204 | 0.855 | 0.4533718 | 16.064 | 1.52575 | 0.03874407 | 4.15 | 0.3570714 | 120.0875 | 28.17377 | 5.902668
(TiZrNbTa)40Ti60 | BCC | 489.2115 | 873.6258 | 1065.087 | 14.02634 | 2133 | 22.3 |  | https://doi.org/10.1016/j.msea.2022.143488 | 1 | 1 | 0 | 1 | 0 | 0 | 0 | 0 | 0 | 0 | 0 | 0 | 0 | 0 | 0 | 0 | 0 | 0 | 0 | 0 | 0 | 0.1 | 0 | 0 | 0 | 0 | 0 | 0 | 0 | 0.1 | 0.7 | 0 | 0 | 0 | 0 | 0.1 | 1 | 0 | 0 | 0 | 0 | 0 | 0 | 1.425 | 0.03234928 | 2175.5 | 0.2034683 | 7.81932 | 1.12 | 0.5233125 | 15.18833 | 1.521 | 0.04444075 | 4.2 | 0.4 | 123.45 | 31.82959 | 6.354577
(TiZrNbTa)50Ti50 | BCC | 434.8082 | 1046.898 | 1240.718 | 13.82895 | 1926 | 21.7 |  | https://doi.org/10.1016/j.msea.2022.143488 | 1 | 1 | 0 | 1 | 0 | 0 | 0 | 0 | 0 | 0 | 0 | 0 | 0 | 0 | 0 | 0 | 0 | 0 | 0 | 0 | 0 | 0.125 | 0 | 0 | 0 | 0 | 0 | 0 | 0 | 0.125 | 0.625 | 0 | 0 | 0 | 0 | 0.125 | 1 | 0 | 0 | 0 | 0 | 0 | 0 | 1.43125 | 0.0346605 | 2234.125 | 0.2136026 | 8.925932 | 1.375 | 0.6063627 | 14.50302 | 1.51625 | 0.04934721 | 4.25 | 0.4330127 | 126.8125 | 34.7832 | 6.798799
(TiZrNbTa)60Ti40 | BCC | 471.664 | 936.8749 | 1451.356 | 8.370875 | 1598 | 5.5 |  | https://doi.org/10.1016/j.msea.2022.143488 | 1 | 1 | 0 | 1 | 0 | 0 | 0 | 0 | 0 | 0 | 0 | 0 | 0 | 0 | 0 | 0 | 0 | 0 | 0 | 0 | 0 | 0.15 | 0 | 0 | 0 | 0 | 0 | 0 | 0 | 0.15 | 0.55 | 0 | 0 | 0 | 0 | 0.15 | 1 | 0 | 0 | 0 | 0 | 0 | 0 | 1.4375 | 0.03627244 | 2292.75 | 0.2192357 | 9.831971 | 1.62 | 0.6996328 | 13.91497 | 1.5115 | 0.0536779 | 4.3 | 0.4582576 | 130.175 | 37.20224 | 7.23553
(TiZrNbTa)70Ti30 | BCC | 371.3886 | 974.5565 | 1173.513 | 4.976591 | 1548 | 5.8 |  | https://doi.org/10.1016/j.msea.2022.143488 | 1 | 1 | 0 | 1 | 0 | 0 | 0 | 0 | 0 | 0 | 0 | 0 | 0 | 0 | 0 | 0 | 0 | 0 | 0 | 0 | 0 | 0.175 | 0 | 0 | 0 | 0 | 0 | 0 | 0 | 0.175 | 0.475 | 0 | 0 | 0 | 0 | 0.175 | 1 | 0 | 0 | 0 | 0 | 0 | 0 | 1.44375 | 0.03728979 | 2351.375 | 0.2212745 | 10.54829 | 1.855 | 0.7968609 | 13.37089 | 1.50675 | 0.05756038 | 4.35 | 0.4769696 | 133.5375 | 39.18584 | 7.664958
(TiZrNbTa)80Ti20 | BCC | 393.915 | 952.9904 | 1218.738 | 25.00801 | 1611 | 16.1 |  | https://doi.org/10.1016/j.msea.2022.143488 | 1 | 1 | 0 | 1 | 0 | 0 | 0 | 0 | 0 | 0 | 0 | 0 | 0 | 0 | 0 | 0 | 0 | 0 | 0 | 0 | 0 | 0.2 | 0 | 0 | 0 | 0 | 0 | 0 | 0 | 0.2 | 0.4 | 0 | 0 | 0 | 0 | 0.2 | 1 | 0 | 0 | 0 | 0 | 0 | 0 | 1.45 | 0.03777397 | 2410 | 0.2203039 | 11.07635 | 2.08 | 0.8912373 | 12.83366 | 1.502 | 0.06107774 | 4.4 | 0.4898979 | 136.9 | 40.79755 | 8.087263
(TiZrNbTa)90Ti10 | BCC | 456.1303 | 1031.018 | 1144.747 | 34.26141 | 1885 | 34.4 |  | https://doi.org/10.1016/j.msea.2022.143488 | 1 | 1 | 0 | 1 | 0 | 0 | 0 | 0 | 0 | 0 | 0 | 0 | 0 | 0 | 0 | 0 | 0 | 0 | 0 | 0 | 0 | 0.225 | 0 | 0 | 0 | 0 | 0 | 0 | 0 | 0.225 | 0.325 | 0 | 0 | 0 | 0 | 0.225 | 1 | 0 | 0 | 0 | 0 | 0 | 0 | 1.45625 | 0.03775848 | 2468.625 | 0.2167078 | 11.40864 | 2.295 | 0.9762789 | 12.27175 | 1.49725 | 0.06428756 | 4.45 | 0.4974937 | 140.2625 | 42.08013 | 8.502622
AgAlNbTiZn |  | 412.9907 | 1197.896 | 1272.672 | 28.52086 | 868.3675 | 19.40976 | ANNEAL | 10.1016/j.msea.2018.12.020 | 1 | 0 | 0 | 1 | 0.2 | 0.2 | 0 | 0 | 0 | 0 | 0 | 0 | 0 | 0 | 0 | 0 | 0 | 0 | 0 | 0 | 0 | 0.2 | 0 | 0 | 0 | 0 | 0 | 0 | 0 | 0 | 0.2 | 0 | 0 | 0 | 0.2 | 0 | 0 | 0 | 1 | 0 | 0 | 0 | 0 | 1.41 | 0.08209813 | 1510.416 | 0.4953962 | 13.38161 | -8.8 | 7.882639 | 2.296795 | 1.666 | 0.08200255 | 7 | 3.741657 | 105.2 | 35.61123 | 6.700042
Al0.053CuMnNi | FCC | 166 | 330 | 1111.479 | 45 | 1883.909 | 15.12257 | CAST | 10.1016/j.jallcom.2015.07.285 | 1 | 0 | 0 | 1 | 0 | 0.017 | 0 | 0 | 0 | 0 | 0 | 0.328 | 0 | 0 | 0 | 0 | 0 | 0 | 0.328 | 0 | 0 | 0 | 0 | 0.328 | 0 | 0 | 0 | 0 | 0 | 0 | 0 | 0 | 0 | 0 | 0 | 0 | 1 | 0 | 0 | 0 | 0 | 0 | 0 | 1.364685 | 0.02037775 | 1524.709 | 0.110957 | 9.694726 | -0.9348973 | 3.856737 | 15.81097 | 1.783666 | 0.09392632 | 9.225774 | 1.873357 | 145.4665 | 26.36331 | 8.279556
Al0.05Cr0.5FeMn0.625Ni0.375 | FCC+BCC | 403.6568 | 354 | 1194.721 | 23.48899 | 617.4549 | 24.49801 | CAST | 10.1016/j.jallcom.2018.08.093 | 1 | 1 | 0 | 1 | 0 | 0.02 | 0 | 0 | 0 | 0 | 0.196 | 0 | 0.392 | 0 | 0 | 0 | 0 | 0 | 0.245 | 0 | 0 | 0 | 0 | 0.147 | 0 | 0 | 0 | 0 | 0 | 0 | 0 | 0 | 0 | 0 | 0 | 0 | 1 | 0 | 0 | 0 | 0 | 0 | 0 | 1.38965 | 0.01917958 | 1782.0324 | 0.1410191 | 11.56703 | -3.476256 | 2.663158 | 5.929603 | 1.73544 | 0.07696318 | 7.557 | 1.385912 | 155.38 | 24.69363 | 7.634814
Al0.108Co0.514Cr0.514Cu0.108Fe0.514Ni | FCC | 342.5347 | 719 | 1048 | 30 | 480.5059 | 21.84967 | WROUGHT | 10.1016/j.msea.2017.04.111 | 1 | 0 | 0 | 1 | 0 | 0.039 | 0 | 0 | 0 | 0.186 | 0.186 | 0.039 | 0.186 | 0 | 0 | 0 | 0 | 0 | 0 | 0 | 0 | 0 | 0 | 0.363 | 0 | 0 | 0 | 0 | 0 | 0 | 0 | 0 | 0 | 0 | 0 | 0 | 0 | 0 | 0 | 0 | 0 | 1 | 0 | 1.364715 | 0.02435565 | 1789.586 | 0.1433615 | 12.97069 | -4.556593 | 3.948275 | 5.094193 | 1.830871 | 0.05530218 | 8.462462 | 1.870251 | 168.7928 | 21.265 | 8.021181
Al0.111CuMnNi | FCC+Sec. | 241 | 515 | 1245.861 | 40 | 1043.899 | 10.63908 | CAST | 10.1016/j.jallcom.2015.07.285 | 1 | 0 | 0 | 1 | 0 | 0.036 | 0 | 0 | 0 | 0 | 0 | 0.321 | 0 | 0 | 0 | 0 | 0 | 0 | 0.321 | 0 | 0 | 0 | 0 | 0.321 | 0 | 0 | 0 | 0 | 0 | 0 | 0 | 0 | 0 | 0 | 0 | 0 | 1 | 0 | 0 | 0 | 0 | 0 | 0 | 1.362462 | 0.02330673 | 1513.249 | 0.1231169 | 10.09507 | -1.945297 | 4.37255 | 7.85297 | 1.7803 | 0.09415289 | 9.105105 | 2.04405 | 144.1201 | 27.80775 | 8.127707
Al0.125CoCrCuFeMnNiTiV | FCC+BCC | 478.9319 | 1862 | 2431 | 1 | 1397.875 | 14.62348 | CAST | 10.1016/j.msea.2006.11.049 | 1 | 1 | 0 | 1 | 0 | 0.015 | 0 | 0 | 0 | 0.123 | 0.123 | 0.123 | 0.123 | 0 | 0 | 0 | 0 | 0 | 0.123 | 0 | 0 | 0 | 0 | 0.123 | 0 | 0 | 0 | 0 | 0 | 0 | 0.123 | 0.123 | 0 | 0 | 0 | 0 | 1 | 0 | 0 | 0 | 0 | 0 | 0 | 1.373123 | 0.02119122 | 1797.796 | 0.1613443 | 17.67791 | -8.82937 | 7.431081 | 3.599495 | 1.735586 | 0.0854652 | 7.432432 | 2.338944 | 151.3514 | 26.38203 | 7.168984
Al0.133CoCr0.667Fe0.667NiTi0.333 | FCC | 487 | 867.0416 | 760.0837 | 18.91203 | 869.679 | 23.05533 | ANNEAL | 10.1016/j.actamat.2011.06.041 | 1 | 0 | 0 | 1 | 0 | 0.035 | 0 | 0 | 0 | 0.263 | 0.176 | 0 | 0.176 | 0 | 0 | 0 | 0 | 0 | 0 | 0 | 0 | 0 | 0 | 0.263 | 0 | 0 | 0 | 0 | 0 | 0 | 0.088 | 0 | 0 | 0 | 0 | 0 | 0 | 0 | 1 | 0 | 0 | 0 | 0 | 1.368482 | 0.02431263 | 1823.52 | 0.1280115 | 13.67407 | -12.407 | 7.120849 | 2.009748 | 1.801079 | 0.06950042 | 7.91009 | 2.071139 | 164.9351 | 25.88264 | 7.55036
Al0.133CoCr0.667Fe0.667NiTi0.667 | FCC+Sec. | 717 | 921.7477 | 992.3875 | 17.51515 | 1353.267 | 20.78444 | ANNEAL | 10.1016/j.actamat.2011.06.041 | 1 | 0 | 0 | 1 | 0 | 0.032 | 0 | 0 | 0 | 0.242 | 0.161 | 0 | 0.161 | 0 | 0 | 0 | 0 | 0 | 0 | 0 | 0 | 0 | 0 | 0.242 | 0 | 0 | 0 | 0 | 0 | 0 | 0.161 | 0 | 0 | 0 | 0 | 0 | 0 | 0 | 1 | 0 | 0 | 0 | 0 | 1.370971 | 0.02407327 | 1832.788 | 0.1231887 | 13.96547 | -16.9473 | 8.609413 | 1.510314 | 1.78031 | 0.07833337 | 7.5996 | 2.252757 | 160.5526 | 28.95731 | 7.207445
Al0.143Cr0.343FeMn0.8Ni0.571 | FCC | 398.3303 | 280 | 556 | 48 | 990.0136 | 18.94017 | CAST | 10.1016/j.msea.2019.05.056 | 1 | 0 | 0 | 1 | 0 | 0.05 | 0 | 0 | 0 | 0 | 0.12 | 0 | 0.35 | 0 | 0 | 0 | 0 | 0 | 0.28 | 0 | 0 | 0 | 0 | 0.2 | 0 | 0 | 0 | 0 | 0 | 0 | 0 | 0 | 0 | 0 | 0 | 0 | 1 | 0 | 0 | 0 | 0 | 0 | 0 | 1.3825 | 0.02626734 | 1713.0435 | 0.1549964 | 12.05575 | -5.8772 | 3.657254 | 3.513924 | 1.7362 | 0.08210673 | 7.63 | 1.634962 | 152.1 | 29.21284 | 7.509334
Al0.15Cr0.5Cu0.25Fe0.5Ni | FCC | 107 | 62 | 169 | 98 | 1829.831 | 16.78328 | WROUGHT | 10.1016/j.matchar.2019.109792 | 1 | 0 | 0 | 1 | 0 | 0.062 | 0 | 0 | 0 | 0 | 0.208 | 0.104 | 0.208 | 0 | 0 | 0 | 0 | 0 | 0 | 0 | 0 | 0 | 0 | 0.417 | 0 | 0 | 0 | 0 | 0 | 0 | 0 | 0 | 0 | 0 | 0 | 0 | 0 | 0 | 0 | 0 | 0 | 1 | 0 | 1.364615 | 0.02788595 | 1751.539 | 0.1776912 | 11.85777 | -3.830329 | 5.050533 | 5.422341 | 1.821632 | 0.06046665 | 8.42042 | 2.194137 | 163.1351 | 25.64196 | 7.788245
Al0.15Cr0.5FeMn0.625Ni0.375 | FCC+BCC | 468.3739 | 550 | 1399.82 | 21.89439 | 1022.675 | 15.47186 | CAST | 10.1016/j.jallcom.2018.08.093 | 1 | 1 | 0 | 1 | 0 | 0.057 | 0 | 0 | 0 | 0 | 0.189 | 0 | 0.377 | 0 | 0 | 0 | 0 | 0 | 0.236 | 0 | 0 | 0 | 0 | 0.142 | 0 | 0 | 0 | 0 | 0 | 0 | 0 | 0 | 0 | 0 | 0 | 0 | 1 | 0 | 0 | 0 | 0 | 0 | 0 | 1.384366 | 0.02694511 | 1750.085 | 0.1684683 | 12.16745 | -5.280793 | 3.573003 | 4.032362 | 1.730709 | 0.0769705 | 7.385614 | 1.613861 | 152.3896 | 28.55697 | 7.379154
Al0.167CoCrFeNiTi0.083 | FCC+L12+Sec. | 378.8752 | 645 | 1094 | 39 | 1133.572 | 11.79316 | WROUGHT | 10.1016/j.actamat.2015.08.076 | 1 | 0 | 0 | 1 | 0 | 0.039 | 0 | 0 | 0 | 0.235 | 0.235 | 0 | 0.235 | 0 | 0 | 0 | 0 | 0 | 0 | 0 | 0 | 0 | 0 | 0.235 | 0 | 0 | 0 | 0 | 0 | 0 | 0.02 | 0 | 0 | 0 | 0 | 0 | 0 | 0 | 0 | 0 | 0 | 1 | 0 | 1.370621 | 0.02518331 | 1836.507 | 0.1375746 | 13.02553 | -7.330273 | 4.413195 | 3.26338 | 1.806196 | 0.0603921 | 7.95996 | 1.847109 | 167.4815 | 21.93738 | 7.763093
Al0.167CoCrFeNiTi0.083 | FCC | 401.296 | 210 | 503 | 70 | 1505.806 | 18.10351 | ANNEAL | 10.1016/j.actamat.2015.08.076 | 1 | 0 | 0 | 1 | 0 | 0.039 | 0 | 0 | 0 | 0.235 | 0.235 | 0 | 0.235 | 0 | 0 | 0 | 0 | 0 | 0 | 0 | 0 | 0 | 0 | 0.235 | 0 | 0 | 0 | 0 | 0 | 0 | 0.02 | 0 | 0 | 0 | 0 | 0 | 0 | 0 | 1 | 0 | 0 | 0 | 0 | 1.370621 | 0.02518331 | 1836.507 | 0.1375746 | 13.02553 | -7.330273 | 4.413195 | 3.26338 | 1.806196 | 0.0603921 | 7.95996 | 1.847109 | 167.4815 | 21.93738 | 7.763093
Al0.186Cr0.149FeMn0.861Ni0.28 |  | 334.4914 | 409 | 584 | 22.18283 | 1251.803 | 16.95964 | ANNEAL | 10.1016/j.msea.2019.01.083 | 1 | 0 | 0 | 1 | 0 | 0.075 | 0 | 0 | 0 | 0 | 0.06 | 0 | 0.404 | 0 | 0 | 0 | 0 | 0 | 0.348 | 0 | 0 | 0 | 0 | 0.113 | 0 | 0 | 0 | 0 | 0 | 0 | 0 | 0 | 0 | 0 | 0 | 0 | 0 | 0 | 1 | 0 | 0 | 0 | 0 | 1.3831 | 0.02967343 | 1656.33025 | 0.1625089 | 11.16591 | -5.985944 | 3.91047 | 3.089643 | 1.7149 | 0.08271818 | 7.383 | 1.591952 | 146.08 | 31.27033 | 7.272241
Al0.186Cr0.149FeMn0.861Ni0.28 |  | 387.392 | 159 | 535 | 21.9289 | 1409.174 | 15.98292 | CAST | 10.1016/j.msea.2019.01.083 | 1 | 0 | 0 | 1 | 0 | 0.075 | 0 | 0 | 0 | 0 | 0.06 | 0 | 0.404 | 0 | 0 | 0 | 0 | 0 | 0.348 | 0 | 0 | 0 | 0 | 0.113 | 0 | 0 | 0 | 0 | 0 | 0 | 0 | 0 | 0 | 0 | 0 | 0 | 1 | 0 | 0 | 0 | 0 | 0 | 0 | 1.3831 | 0.02967343 | 1656.33025 | 0.1625089 | 11.16591 | -5.985944 | 3.91047 | 3.089643 | 1.7149 | 0.08271818 | 7.383 | 1.591952 | 146.08 | 31.27033 | 7.272241
Al0.1CoCrFeMnNi | FCC | 180 | 890.516 | 1140.039 | 32.26172 | 1421.684 | 21.35708 |  | https://doi.org/10.1016/j.dib.2018.11.111 | 1 | 0 | 0 | 1 | 0 | 0.02 | 0 | 0 | 0 | 0.196 | 0.196 | 0 | 0.196 | 0 | 0 | 0 | 0 | 0 | 0.196 | 0 | 0 | 0 | 0 | 0.196 | 0 | 0 | 0 | 0 | 0 | 0 | 0 | 0 | 0 | 0 | 0 | 0 | 1 | 0 | 0 | 0 | 0 | 0 | 0 | 1.3774 | 0.02201174 | 1783.8454 | 0.1370583 | 13.92912 | -5.265344 | 3.03742 | 4.719046 | 1.76288 | 0.07867892 | 7.9 | 1.565248 | 160.28 | 25.12054 | 7.876377
Al0.1CoCrFeMnNi | FCC | 180 | 728.4986 | 1106.636 | 23.94608 | 1173.628 | 13.23516 | CAST | 10.1016/j.actamat.2013.09.037 | 1 | 0 | 0 | 1 | 0 | 0.02 | 0 | 0 | 0 | 0.196 | 0.196 | 0 | 0.196 | 0 | 0 | 0 | 0 | 0 | 0.196 | 0 | 0 | 0 | 0 | 0.196 | 0 | 0 | 0 | 0 | 0 | 0 | 0 | 0 | 0 | 0 | 0 | 0 | 1 | 0 | 0 | 0 | 0 | 0 | 0 | 1.3774 | 0.02201174 | 1783.8454 | 0.1370583 | 13.92912 | -5.265344 | 3.03742 | 4.719046 | 1.76288 | 0.07867892 | 7.9 | 1.565248 | 160.28 | 25.12054 | 7.876377
Al0.1CoCrFeNi | FCC | 402.2389 | 1198 | 863.6857 | 1.5 | 1708.245 | 17.29665 | WROUGHT | 10.1016/j.actamat.2018.12.012 | 1 | 0 | 0 | 1 | 0 | 0.024 | 0 | 0 | 0 | 0.244 | 0.244 | 0 | 0.244 | 0 | 0 | 0 | 0 | 0 | 0 | 0 | 0 | 0 | 0 | 0.244 | 0 | 0 | 0 | 0 | 0 | 0 | 0 | 0 | 0 | 0 | 0 | 0 | 0 | 0 | 0 | 0 | 0 | 1 | 0 | 1.372 | 0.02277041 | 1849.23128 | 0.1237575 | 12.19105 | -5.024448 | 2.730623 | 4.486874 | 1.81496 | 0.05553283 | 8.124 | 1.66752 | 170.184 | 16.88876 | 7.986443
Al0.1Cr0.5Cu0.5Fe0.5Ni | FCC | 354.8786 | 502.3845 | 778.2267 | 21.68216 | 1114.267 | 23.44401 |  | 10.1063/1.3587228 | 1 | 0 | 0 | 1 | 0 | 0.038 | 0 | 0 | 0 | 0 | 0.192 | 0.192 | 0.192 | 0 | 0 | 0 | 0 | 0 | 0 | 0 | 0 | 0 | 0 | 0.385 | 0 | 0 | 0 | 0 | 0 | 0 | 0 | 0 | 0 | 0 | 0 | 0 | 1 | 0 | 0 | 0 | 0 | 0 | 0 | 1.365415 | 0.02433111 | 1729.445 | 0.1743734 | 11.99566 | 0.1313185 | 5.04232 | 157.9811 | 1.833243 | 0.05666993 | 8.772773 | 2.096142 | 162.5906 | 22.62599 | 8.039094
Al0.214Nb0.714Ta0.571TiV0.143Zr0.929 | BCC | 500 | 1965 | 2061 | 5 | 1162.356 | 11.6741 | OTHER | 10.1007/s11837-014-1066-0 | 1 | 1 | 0 | 1 | 0 | 0.06 | 0 | 0 | 0 | 0 | 0 | 0 | 0 | 0 | 0 | 0 | 0 | 0 | 0 | 0 | 0 | 0.2 | 0 | 0 | 0 | 0 | 0 | 0 | 0 | 0.16 | 0.28 | 0.04 | 0 | 0 | 0 | 0.26 | 0 | 0 | 0 | 0 | 1 | 0 | 0 | 1.446 | 0.05394191 | 2316.4882 | 0.2566327 | 13.46386 | -4.864 | 7.240568 | 6.412185 | 1.4988 | 0.07112044 | 4.34 | 0.586856 | 132.33 | 41.82339 | 7.706514
Al0.214Nb0.714Ta0.714TiZr0.929 | BCC | 490 | 1965 | 2054 | 5 | 1263.81 | 20.44132 | OTHER | 10.1007/s11837-014-1066-0 | 1 | 1 | 0 | 1 | 0 | 0.06 | 0 | 0 | 0 | 0 | 0 | 0 | 0 | 0 | 0 | 0 | 0 | 0 | 0 | 0 | 0 | 0.2 | 0 | 0 | 0 | 0 | 0 | 0 | 0 | 0.2 | 0.28 | 0 | 0 | 0 | 0 | 0.26 | 0 | 0 | 0 | 0 | 1 | 0 | 0 | 1.45 | 0.05206782 | 2360.7682 | 0.2640742 | 12.63174 | -4.4096 | 7.272507 | 6.762658 | 1.4936 | 0.06908442 | 4.34 | 0.586856 | 133.93 | 43.57958 | 8.088885
Al0.229Co0.486Cr0.4Cu0.229Fe0.486Mo0.003NiTi0.029W0.003 |  | 231 | 473.5332 | 1015.362 | 32.18444 | 944.2726 | 23.40482 | CAST | 10.1016/j.ultramic.2015.06.009 | 1 | 0 | 0 | 1 | 0 | 0.08 | 0 | 0 | 0 | 0.17 | 0.14 | 0.08 | 0.17 | 0 | 0 | 0 | 0 | 0 | 0 | 0.001 | 0 | 0 | 0 | 0.349 | 0 | 0 | 0 | 0 | 0 | 0 | 0.01 | 0 | 0.001 | 0 | 0 | 0 | 1 | 0 | 0 | 0 | 0 | 0 | 0 | 1.358092 | 0.02892288 | 1724.278 | 0.1807087 | 14.20429 | -5.934046 | 5.688313 | 4.127394 | 1.828581 | 0.06036734 | 8.383616 | 2.204956 | 163.4765 | 29.33464 | 7.735985
Al0.229Co0.486Cr0.4Cu0.229Fe0.486Mo0.003NiTi0.029W0.003 |  | 178 | 288.6482 | 990.6124 | 22.23445 | 1515.83 | 13.48788 | ANNEAL | 10.1016/j.ultramic.2015.06.009 | 1 | 0 | 0 | 1 | 0 | 0.08 | 0 | 0 | 0 | 0.17 | 0.14 | 0.08 | 0.17 | 0 | 0 | 0 | 0 | 0 | 0 | 0.001 | 0 | 0 | 0 | 0.349 | 0 | 0 | 0 | 0 | 0 | 0 | 0.01 | 0 | 0.001 | 0 | 0 | 0 | 0 | 0 | 1 | 0 | 0 | 0 | 0 | 1.358092 | 0.02892288 | 1724.278 | 0.1807087 | 14.20429 | -5.934046 | 5.688313 | 4.127394 | 1.828581 | 0.06036734 | 8.383616 | 2.204956 | 163.4765 | 29.33464 | 7.735985
Al0.242Co0.515Cr0.515Cu0.242Fe0.515Ni |  | 168 | 913.4489 | 1129.036 | 28.4856 | 1289.201 | 31.34136 | ANNEAL | 10.1016/j.ultramic.2015.06.009 | 1 | 0 | 0 | 1 | 0 | 0.08 | 0 | 0 | 0 | 0.17 | 0.17 | 0.08 | 0.17 | 0 | 0 | 0 | 0 | 0 | 0 | 0 | 0 | 0 | 0 | 0.33 | 0 | 0 | 0 | 0 | 0 | 0 | 0 | 0 | 0 | 0 | 0 | 0 | 0 | 0 | 1 | 0 | 0 | 0 | 0 | 1.359 | 0.02914688 | 1732.5692 | 0.1803361 | 13.91569 | -5.1292 | 5.15947 | 4.700519 | 1.824 | 0.05924605 | 8.33 | 2.186573 | 163.38 | 28.32059 | 7.728375
Al0.242Co0.515Cr0.515Cu0.242Fe0.515Ni | Other | 429.38 | 357 | 459 | 9 | 1141.096 | 13.05421 | CAST | 10.1007/s11837-013-0756-3 | 1 | 0 | 0 | 1 | 0 | 0.08 | 0 | 0 | 0 | 0.17 | 0.17 | 0.08 | 0.17 | 0 | 0 | 0 | 0 | 0 | 0 | 0 | 0 | 0 | 0 | 0.33 | 0 | 0 | 0 | 0 | 0 | 0 | 0 | 0 | 0 | 0 | 0 | 0 | 1 | 0 | 0 | 0 | 0 | 0 | 0 | 1.359 | 0.02914688 | 1732.5692 | 0.1803361 | 13.91569 | -5.1292 | 5.15947 | 4.700519 | 1.824 | 0.05924605 | 8.33 | 2.186573 | 163.38 | 28.32059 | 7.728375
Al0.24NbTiVZr | BCC+Laves | 468.0188 | 1240 | 1438.59 | 19.38631 | 1790.732 | 16.79761 | OTHER | 10.1016/j.actamat.2019.06.032 | 1 | 1 | 0 | 1 | 0 | 0.057 | 0 | 0 | 0 | 0 | 0 | 0 | 0 | 0 | 0 | 0 | 0 | 0 | 0 | 0 | 0 | 0.236 | 0 | 0 | 0 | 0 | 0 | 0 | 0 | 0 | 0.236 | 0.236 | 0 | 0 | 0 | 0.236 | 0 | 0 | 0 | 0 | 1 | 0 | 0 | 1.426823 | 0.05882719 | 2175.504 | 0.1945667 | 12.68643 | -6.021998 | 6.636938 | 4.583093 | 1.52984 | 0.07547316 | 4.414585 | 0.597152 | 130.3437 | 33.86393 | 6.26185
Al0.25Co0.5Cr0.5Cu0.5Fe0.5Ni0.5Ti | FCC+BCC+B2+Sec. | 696 | 548.6612 | 862.957 | 16.99595 | 800.819 | 6.150199 | CAST | 10.2320/matertrans.47.1395 | 1 | 1 | 0 | 1 | 0 | 0.067 | 0 | 0 | 0 | 0.133 | 0.133 | 0.133 | 0.133 | 0 | 0 | 0 | 0 | 0 | 0 | 0 | 0 | 0 | 0 | 0.133 | 0 | 0 | 0 | 0 | 0 | 0 | 0.267 | 0 | 0 | 0 | 0 | 0 | 1 | 0 | 0 | 0 | 0 | 0 | 0 | 1.36997 | 0.02924973 | 1758.903 | 0.1798652 | 15.59903 | -16.64663 | 9.847902 | 1.648212 | 1.741732 | 0.08823249 | 7.128128 | 2.754848 | 144.997 | 33.0057 | 6.52669
Al0.25Co0.5Cr0.5Cu0.5Fe0.5Ni0.5V | BCC | 587 | 822.5192 | 1074.57 | 19.67487 | 1281.018 | 19.68223 | CAST | 10.1007/s11661-006-0081-3 | 1 | 1 | 0 | 1 | 0 | 0.067 | 0 | 0 | 0 | 0.133 | 0.133 | 0.133 | 0.133 | 0 | 0 | 0 | 0 | 0 | 0 | 0 | 0 | 0 | 0 | 0.133 | 0 | 0 | 0 | 0 | 0 | 0 | 0 | 0.267 | 0 | 0 | 0 | 0 | 1 | 0 | 0 | 0 | 0 | 0 | 0 | 1.356607 | 0.02650288 | 1823.581 | 0.2015677 | 15.59903 | -7.103131 | 6.242645 | 4.004727 | 1.765786 | 0.07050186 | 7.395395 | 2.472434 | 158.3604 | 25.36947 | 7.174745
Al0.25CoCrCu0.5FeNiTi0.5 | FCC | 372.3781 | 881.1724 | 973.625 | 23.09679 | 1415.312 | 25.23795 | CAST | 10.1016/j.jallcom.2008.11.059 | 1 | 0 | 0 | 1 | 0 | 0.048 | 0 | 0 | 0 | 0.19 | 0.19 | 0.095 | 0.19 | 0 | 0 | 0 | 0 | 0 | 0 | 0 | 0 | 0 | 0 | 0.19 | 0 | 0 | 0 | 0 | 0 | 0 | 0.095 | 0 | 0 | 0 | 0 | 0 | 1 | 0 | 0 | 0 | 0 | 0 | 0 | 1.368988 | 0.02644146 | 1784.288 | 0.1634662 | 15.43882 | -9.108899 | 7.712256 | 3.024218 | 1.790862 | 0.0716491 | 7.854709 | 2.296624 | 158.8156 | 28.02425 | 7.387913
Al0.25CoCrCu0.75FeNiTi0.5 | FCC | 344.748 | 750 | 1970 | 22.64406 | 1413.701 | 9.905332 | CAST | 10.1016/j.jallcom.2008.11.059 | 1 | 0 | 0 | 1 | 0 | 0.045 | 0 | 0 | 0 | 0.182 | 0.182 | 0.136 | 0.182 | 0 | 0 | 0 | 0 | 0 | 0 | 0 | 0 | 0 | 0 | 0.182 | 0 | 0 | 0 | 0 | 0 | 0 | 0.091 | 0 | 0 | 0 | 0 | 0 | 1 | 0 | 0 | 0 | 0 | 0 | 0 | 1.36825 | 0.02588565 | 1765.92787 | 0.1684297 | 15.54247 | -7.278272 | 7.707767 | 3.771071 | 1.79595 | 0.07090884 | 8.001 | 2.333024 | 158.05 | 27.55753 | 7.461071
Al0.25CoCrCu0.75FeNiTi0.5 | FCC | 276.8338 | 739.808 | 960.8572 | 22.85376 | 750 | 39 |  | https://doi.org/10.1016/j.dib.2018.11.111 | 1 | 0 | 0 | 1 | 0 | 0.045 | 0 | 0 | 0 | 0.182 | 0.182 | 0.136 | 0.182 | 0 | 0 | 0 | 0 | 0 | 0 | 0 | 0 | 0 | 0 | 0.182 | 0 | 0 | 0 | 0 | 0 | 0 | 0.091 | 0 | 0 | 0 | 0 | 0 | 1 | 0 | 0 | 0 | 0 | 0 | 0 | 1.36825 | 0.02588565 | 1765.92787 | 0.1684297 | 15.54247 | -7.278272 | 7.707767 | 3.771071 | 1.79595 | 0.07090884 | 8.001 | 2.333024 | 158.05 | 27.55753 | 7.461071
Al0.25CoCrCuFeMnNiTiV | BCC | 462.2678 | 1465 | 2016 | 2 | 1134.699 | 28.49536 | CAST | 10.1016/j.msea.2006.11.049 | 1 | 1 | 0 | 1 | 0 | 0.03 | 0 | 0 | 0 | 0.121 | 0.121 | 0.121 | 0.121 | 0 | 0 | 0 | 0 | 0 | 0.121 | 0 | 0 | 0 | 0 | 0.121 | 0 | 0 | 0 | 0 | 0 | 0 | 0.121 | 0.121 | 0 | 0 | 0 | 0 | 1 | 0 | 0 | 0 | 0 | 0 | 0 | 1.371242 | 0.02376313 | 1784.593 | 0.1718816 | 17.89176 | -9.509881 | 7.587232 | 3.35751 | 1.733667 | 0.08536736 | 7.364729 | 2.383821 | 150.2004 | 27.76295 | 7.080255
Al0.25CoCrFeNi | FCC | 110 | 1000.379 | 704.484 | 16.0442 | 1269.69 | 9.824936 |  | https://doi.org/10.1016/j.dib.2018.11.111 | 1 | 0 | 0 | 1 | 0 | 0.059 | 0 | 0 | 0 | 0.235 | 0.235 | 0 | 0.235 | 0 | 0 | 0 | 0 | 0 | 0 | 0 | 0 | 0 | 0 | 0.235 | 0 | 0 | 0 | 0 | 0 | 0 | 0 | 0 | 0 | 0 | 0 | 0 | 1 | 0 | 0 | 0 | 0 | 0 | 0 | 1.367618 | 0.02790446 | 1816.336 | 0.1552692 | 12.71108 | -6.765544 | 3.686867 | 3.412526 | 1.807598 | 0.05867394 | 7.93994 | 1.894726 | 166.8008 | 24.12844 | 7.718074
Al0.25CoCrFeNi | FCC | 398.3009 | 162 | 345 | 46 | 1309.422 | 31.92954 | Arc Melting | https://doi.org/10.1016/j.msea.2021.141964 | 1 | 0 | 0 | 1 | 0 | 0.059 | 0 | 0 | 0 | 0.235 | 0.235 | 0 | 0.235 | 0 | 0 | 0 | 0 | 0 | 0 | 0 | 0 | 0 | 0 | 0.235 | 0 | 0 | 0 | 0 | 0 | 0 | 0 | 0 | 0 | 0 | 0 | 0 | 1 | 0 | 0 | 0 | 0 | 0 | 0 | 1.367618 | 0.02790446 | 1816.336 | 0.1552692 | 12.71108 | -6.765544 | 3.686867 | 3.412526 | 1.807598 | 0.05867394 | 7.93994 | 1.894726 | 166.8008 | 24.12844 | 7.718074
Al0.25CoCrFeNi | FCC | 110 | 651.6077 | 783.8703 | 17.40103 | 771.8123 | 6.668216 | ANNEAL | 10.1016/j.jallcom.2009.08.090 | 1 | 0 | 0 | 1 | 0 | 0.059 | 0 | 0 | 0 | 0.235 | 0.235 | 0 | 0.235 | 0 | 0 | 0 | 0 | 0 | 0 | 0 | 0 | 0 | 0 | 0.235 | 0 | 0 | 0 | 0 | 0 | 0 | 0 | 0 | 0 | 0 | 0 | 0 | 0 | 0 | 1 | 0 | 0 | 0 | 0 | 1.367618 | 0.02790446 | 1816.336 | 0.1552692 | 12.71108 | -6.765544 | 3.686867 | 3.412526 | 1.807598 | 0.05867394 | 7.93994 | 1.894726 | 166.8008 | 24.12844 | 7.718074
Al0.25CoFeNi | FCC | 138 | 158 | 679.1609 | 26.75851 | 1391.221 | 10.16852 | CAST | 10.1016/j.jmmm.2014.07.023 | 1 | 0 | 0 | 1 | 0 | 0.077 | 0 | 0 | 0 | 0.308 | 0 | 0 | 0.308 | 0 | 0 | 0 | 0 | 0 | 0 | 0 | 0 | 0 | 0 | 0.308 | 0 | 0 | 0 | 0 | 0 | 0 | 0 | 0 | 0 | 0 | 0 | 0 | 1 | 0 | 0 | 0 | 0 | 0 | 0 | 1.357692 | 0.02832861 | 1704.728 | 0.1319927 | 10.68652 | -6.059172 | 4.244396 | 3.006618 | 1.853077 | 0.04155249 | 8.538462 | 1.780898 | 168.9231 | 27.20425 | 7.886958
Al0.25CoFeNi | FCC | 138 | 545.8387 | 723.3516 | 27.97959 | 158 | 29.54301 |  | https://doi.org/10.1016/j.dib.2018.11.111 | 1 | 0 | 0 | 1 | 0 | 0.077 | 0 | 0 | 0 | 0.308 | 0 | 0 | 0.308 | 0 | 0 | 0 | 0 | 0 | 0 | 0 | 0 | 0 | 0 | 0.308 | 0 | 0 | 0 | 0 | 0 | 0 | 0 | 0 | 0 | 0 | 0 | 0 | 1 | 0 | 0 | 0 | 0 | 0 | 0 | 1.357692 | 0.02832861 | 1704.728 | 0.1319927 | 10.68652 | -6.059172 | 4.244396 | 3.006618 | 1.853077 | 0.04155249 | 8.538462 | 1.780898 | 168.9231 | 27.20425 | 7.886958
Al0.25Cr0.417Fe0.417Ni | FCC | 373.3653 | 441 | 757 | 45 | 1204.547 | 10.30169 | CAST | 10.1016/j.jallcom.2018.08.176 | 1 | 0 | 0 | 1 | 0 | 0.12 | 0 | 0 | 0 | 0 | 0.2 | 0 | 0.2 | 0 | 0 | 0 | 0 | 0 | 0 | 0 | 0 | 0 | 0 | 0.48 | 0 | 0 | 0 | 0 | 0 | 0 | 0 | 0 | 0 | 0 | 0 | 0 | 1 | 0 | 0 | 0 | 0 | 0 | 0 | 1.358 | 0.03403305 | 1739.6564 | 0.1973388 | 10.39734 | -10.7008 | 4.440095 | 1.690321 | 1.808 | 0.06585343 | 7.96 | 2.391318 | 161.52 | 32.50246 | 7.330479
Al0.25Cr0.5FeMn0.625Ni0.375 | B2+BCC | 529.1119 | 994 | 1026.204 | 31.82957 | 1930.316 | 26.7067 | CAST | 10.1016/j.jallcom.2018.08.093 | 1 | 1 | 0 | 1 | 0 | 0.091 | 0 | 0 | 0 | 0 | 0.182 | 0 | 0.364 | 0 | 0 | 0 | 0 | 0 | 0.227 | 0 | 0 | 0 | 0 | 0.136 | 0 | 0 | 0 | 0 | 0 | 0 | 0 | 0 | 0 | 0 | 0 | 0 | 1 | 0 | 0 | 0 | 0 | 0 | 0 | 1.37955 | 0.03216757 | 1720.73077 | 0.1900986 | 12.50486 | -6.790428 | 4.13592 | 3.168799 | 1.72636 | 0.07682515 | 7.226 | 1.781832 | 149.636 | 31.44334 | 7.149262
Al0.25Cr0.5Nb0.5TiV0.25 | BCC | 308.243 | 1240 | 1250.026 | 12.24477 | 1156.596 | 12.38623 | CAST | 10.1016/j.matlet.2016.11.030 | 1 | 1 | 0 | 1 | 0 | 0.1 | 0 | 0 | 0 | 0 | 0.2 | 0 | 0 | 0 | 0 | 0 | 0 | 0 | 0 | 0 | 0 | 0.2 | 0 | 0 | 0 | 0 | 0 | 0 | 0 | 0 | 0.4 | 0.1 | 0 | 0 | 0 | 0 | 1 | 0 | 0 | 0 | 0 | 0 | 0 | 1.39 | 0.03874219 | 2074.047 | 0.2322273 | 12.22898 | -10.96 | 6.155014 | 2.314186 | 1.592 | 0.02943561 | 4.6 | 0.9165151 | 133.6 | 32.07242 | 5.764907
Al0.25Cr0.5Nb0.5TiV0.25 | BCC+Laves | 562.2197 | 930 | 1812.89 | 17.11696 | 1147.431 | 24.99369 | ANNEAL | 10.1016/j.matlet.2016.11.030 | 1 | 1 | 0 | 1 | 0 | 0.1 | 0 | 0 | 0 | 0 | 0.2 | 0 | 0 | 0 | 0 | 0 | 0 | 0 | 0 | 0 | 0 | 0.2 | 0 | 0 | 0 | 0 | 0 | 0 | 0 | 0 | 0.4 | 0.1 | 0 | 0 | 0 | 0 | 0 | 0 | 1 | 0 | 0 | 0 | 0 | 1.39 | 0.03874219 | 2074.047 | 0.2322273 | 12.22898 | -10.96 | 6.155014 | 2.314186 | 1.592 | 0.02943561 | 4.6 | 0.9165151 | 133.6 | 32.07242 | 5.764907
Al0.25CrNbTiVZr | BCC+FCC | 398.1748 | 841.0112 | 1267.532 | 14.63057 | 1365 | 0.2 | Test temperature = 600°C | dx.doi.org/10.1016/j.matchar.2016.09.039 | 1 | 1 | 0 | 1 | 0 | 0.048 | 0 | 0 | 0 | 0 | 0.19 | 0 | 0 | 0 | 0 | 0 | 0 | 0 | 0 | 0 | 0 | 0.19 | 0 | 0 | 0 | 0 | 0 | 0 | 0 | 0 | 0.19 | 0.19 | 0 | 0 | 0 | 0.19 | 1 | 0 | 0 | 0 | 0 | 0 | 0 | 1.421343 | 0.05386774 | 2173.734 | 0.1769444 | 14.34163 | -8.526311 | 5.993783 | 3.656315 | 1.55479 | 0.07440181 | 4.713427 | 0.8254713 | 135.8747 | 32.69725 | 6.379968
Al0.25CrNbTiVZr | BCC+FCC | 458.4534 | 950.6182 | 1234.568 | 34.76431 | 680 | 55 | Test temperature = 800°C | dx.doi.org/10.1016/j.matchar.2016.09.039 | 1 | 1 | 0 | 1 | 0 | 0.048 | 0 | 0 | 0 | 0 | 0.19 | 0 | 0 | 0 | 0 | 0 | 0 | 0 | 0 | 0 | 0 | 0.19 | 0 | 0 | 0 | 0 | 0 | 0 | 0 | 0 | 0.19 | 0.19 | 0 | 0 | 0 | 0.19 | 1 | 0 | 0 | 0 | 0 | 0 | 0 | 1.421343 | 0.05386774 | 2173.734 | 0.1769444 | 14.34163 | -8.526311 | 5.993783 | 3.656315 | 1.55479 | 0.07440181 | 4.713427 | 0.8254713 | 135.8747 | 32.69725 | 6.379968
Al0.25CrNbTiVZr | BCC+C14 (HCP) Laves | 650 | 857.026 | 999.6262 | 11.40237 | 1095 | 0 | anenealing at 1200C, compression tests @22C | http://dx.doi.org/10.1016/j.matchar.2016.09.039 | 1 | 1 | 1 | 1 | 0 | 0.048 | 0 | 0 | 0 | 0 | 0.19 | 0 | 0 | 0 | 0 | 0 | 0 | 0 | 0 | 0 | 0 | 0.19 | 0 | 0 | 0 | 0 | 0 | 0 | 0 | 0 | 0.19 | 0.19 | 0 | 0 | 0 | 0.19 | 0 | 0 | 1 | 0 | 0 | 0 | 0 | 1.421343 | 0.05386774 | 2173.734 | 0.1769444 | 14.34163 | -8.526311 | 5.993783 | 3.656315 | 1.55479 | 0.07440181 | 4.713427 | 0.8254713 | 135.8747 | 32.69725 | 6.379968
Al0.25CrNbTiVZr | BCC+FCC | 484.1274 | 1013.278 | 1716.556 | 20.76617 | 1095 | 0 | Test temperature = 22°C | dx.doi.org/10.1016/j.matchar.2016.09.039 | 1 | 1 | 0 | 1 | 0 | 0.048 | 0 | 0 | 0 | 0 | 0.19 | 0 | 0 | 0 | 0 | 0 | 0 | 0 | 0 | 0 | 0 | 0.19 | 0 | 0 | 0 | 0 | 0 | 0 | 0 | 0 | 0.19 | 0.19 | 0 | 0 | 0 | 0.19 | 1 | 0 | 0 | 0 | 0 | 0 | 0 | 1.421343 | 0.05386774 | 2173.734 | 0.1769444 | 14.34163 | -8.526311 | 5.993783 | 3.656315 | 1.55479 | 0.07440181 | 4.713427 | 0.8254713 | 135.8747 | 32.69725 | 6.379968
Al0.25CrNbTiVZr | BCC+C14 (HCP) Laves | 650 | 653.1463 | 1083.244 | 13.42309 | 1365 | 0.2 | anenealing at 1200C, compression tests @600C | http://dx.doi.org/10.1016/j.matchar.2016.09.039 | 1 | 1 | 1 | 1 | 0 | 0.048 | 0 | 0 | 0 | 0 | 0.19 | 0 | 0 | 0 | 0 | 0 | 0 | 0 | 0 | 0 | 0 | 0.19 | 0 | 0 | 0 | 0 | 0 | 0 | 0 | 0 | 0.19 | 0.19 | 0 | 0 | 0 | 0.19 | 0 | 0 | 1 | 0 | 0 | 0 | 0 | 1.421343 | 0.05386774 | 2173.734 | 0.1769444 | 14.34163 | -8.526311 | 5.993783 | 3.656315 | 1.55479 | 0.07440181 | 4.713427 | 0.8254713 | 135.8747 | 32.69725 | 6.379968
Al0.25CrNbTiVZr | BCC+HCP | 650 | 1391.542 | 1544.363 | 20.17694 | 1471.151 | 11.53598 | Test temperature = 1200°C | dx.doi.org/10.1016/j.matchar.2016.09.039 | 1 | 1 | 1 | 1 | 0 | 0.048 | 0 | 0 | 0 | 0 | 0.19 | 0 | 0 | 0 | 0 | 0 | 0 | 0 | 0 | 0 | 0 | 0.19 | 0 | 0 | 0 | 0 | 0 | 0 | 0 | 0 | 0.19 | 0.19 | 0 | 0 | 0 | 0.19 | 1 | 0 | 0 | 0 | 0 | 0 | 0 | 1.421343 | 0.05386774 | 2173.734 | 0.1769444 | 14.34163 | -8.526311 | 5.993783 | 3.656315 | 1.55479 | 0.07440181 | 4.713427 | 0.8254713 | 135.8747 | 32.69725 | 6.379968
Al0.25CrNbTiVZr | BCC+C14 (HCP) Laves | 650 | 1045.42 | 1555.642 | 17.60863 | 130 | 55 | anenealing at 1200C, compression tests @1000C | http://dx.doi.org/10.1016/j.matchar.2016.09.039 | 1 | 1 | 1 | 1 | 0 | 0.048 | 0 | 0 | 0 | 0 | 0.19 | 0 | 0 | 0 | 0 | 0 | 0 | 0 | 0 | 0 | 0 | 0.19 | 0 | 0 | 0 | 0 | 0 | 0 | 0 | 0 | 0.19 | 0.19 | 0 | 0 | 0 | 0.19 | 0 | 0 | 1 | 0 | 0 | 0 | 0 | 1.421343 | 0.05386774 | 2173.734 | 0.1769444 | 14.34163 | -8.526311 | 5.993783 | 3.656315 | 1.55479 | 0.07440181 | 4.713427 | 0.8254713 | 135.8747 | 32.69725 | 6.379968
Al0.25CrNbTiVZr | BCC+C14 (HCP) Laves | 650 | 1216.449 | 1326.096 | 15.10368 | 680 | 55 | anenealing at 1200C, compression tests @800C | http://dx.doi.org/10.1016/j.matchar.2016.09.039 | 1 | 1 | 1 | 1 | 0 | 0.048 | 0 | 0 | 0 | 0 | 0.19 | 0 | 0 | 0 | 0 | 0 | 0 | 0 | 0 | 0 | 0 | 0.19 | 0 | 0 | 0 | 0 | 0 | 0 | 0 | 0 | 0.19 | 0.19 | 0 | 0 | 0 | 0.19 | 0 | 0 | 1 | 0 | 0 | 0 | 0 | 1.421343 | 0.05386774 | 2173.734 | 0.1769444 | 14.34163 | -8.526311 | 5.993783 | 3.656315 | 1.55479 | 0.07440181 | 4.713427 | 0.8254713 | 135.8747 | 32.69725 | 6.379968
Al0.25CrNbTiVZr | BCC+FCC | 577.3848 | 1305.479 | 1871.32 | 24.1475 | 130 | 55 | Test temperature = 1000°C | dx.doi.org/10.1016/j.matchar.2016.09.039 | 1 | 1 | 0 | 1 | 0 | 0.048 | 0 | 0 | 0 | 0 | 0.19 | 0 | 0 | 0 | 0 | 0 | 0 | 0 | 0 | 0 | 0 | 0.19 | 0 | 0 | 0 | 0 | 0 | 0 | 0 | 0 | 0.19 | 0.19 | 0 | 0 | 0 | 0.19 | 1 | 0 | 0 | 0 | 0 | 0 | 0 | 1.421343 | 0.05386774 | 2173.734 | 0.1769444 | 14.34163 | -8.526311 | 5.993783 | 3.656315 | 1.55479 | 0.07440181 | 4.713427 | 0.8254713 | 135.8747 | 32.69725 | 6.379968
Al0.25MoNbTiV | BCC | 460 | 1250 | 1500 | 13 | 1419.719 | 13.73885 | CAST | 10.3390/e16020870 | 1 | 1 | 0 | 1 | 0 | 0.059 | 0 | 0 | 0 | 0 | 0 | 0 | 0 | 0 | 0 | 0 | 0 | 0 | 0 | 0.235 | 0 | 0.235 | 0 | 0 | 0 | 0 | 0 | 0 | 0 | 0 | 0.235 | 0.235 | 0 | 0 | 0 | 0 | 1 | 0 | 0 | 0 | 0 | 0 | 0 | 1.402903 | 0.03958918 | 2353.378 | 0.2216809 | 12.71108 | -6.269172 | 4.457117 | 4.7716 | 1.725265 | 0.1409598 | 4.881882 | 0.8323189 | 162.0961 | 46.65395 | 7.063927
Al0.25MoNbTiV | BCC | 460 | 1150.206 | 1421.298 | 19.91965 | 1250 | 13 |  | https://doi.org/10.1016/j.dib.2018.11.111 | 1 | 1 | 0 | 1 | 0 | 0.059 | 0 | 0 | 0 | 0 | 0 | 0 | 0 | 0 | 0 | 0 | 0 | 0 | 0 | 0.235 | 0 | 0.235 | 0 | 0 | 0 | 0 | 0 | 0 | 0 | 0 | 0.235 | 0.235 | 0 | 0 | 0 | 0 | 1 | 0 | 0 | 0 | 0 | 0 | 0 | 1.402903 | 0.03958918 | 2353.378 | 0.2216809 | 12.71108 | -6.269172 | 4.457117 | 4.7716 | 1.725265 | 0.1409598 | 4.881882 | 0.8323189 | 162.0961 | 46.65395 | 7.063927
Al0.25NbTaTiV | BCC | 561.6019 | 1268.963 | 1586.559 | 19.30508 | 1330 | 15.45877 |  | https://doi.org/10.1016/j.dib.2018.11.111 | 1 | 1 | 0 | 1 | 0 | 0.059 | 0 | 0 | 0 | 0 | 0 | 0 | 0 | 0 | 0 | 0 | 0 | 0 | 0 | 0 | 0 | 0.235 | 0 | 0 | 0 | 0 | 0 | 0 | 0 | 0.235 | 0.235 | 0.235 | 0 | 0 | 0 | 0 | 1 | 0 | 0 | 0 | 0 | 0 | 0 | 1.402903 | 0.03958918 | 2446.061 | 0.2587805 | 12.71108 | -4.833743 | 4.85373 | 6.432299 | 1.57001 | 0.03195768 | 4.646647 | 0.5887384 | 155.039 | 37.14966 | 8.793308
Al0.25NbTaTiV | BCC | 560.0875 | 1330 | 1696.721 | 26.79404 | 1304.903 | 24.31058 | CAST | 10.1016/j.proeng.2012.03.043 | 1 | 1 | 0 | 1 | 0 | 0.059 | 0 | 0 | 0 | 0 | 0 | 0 | 0 | 0 | 0 | 0 | 0 | 0 | 0 | 0 | 0 | 0.235 | 0 | 0 | 0 | 0 | 0 | 0 | 0 | 0.235 | 0.235 | 0.235 | 0 | 0 | 0 | 0 | 1 | 0 | 0 | 0 | 0 | 0 | 0 | 1.402903 | 0.03958918 | 2446.061 | 0.2587805 | 12.71108 | -4.833743 | 4.85373 | 6.432299 | 1.57001 | 0.03195768 | 4.646647 | 0.5887384 | 155.039 | 37.14966 | 8.793308
Al0.25NbTaTiZr | BCC+B2 | 558.6512 | 366 | 408 | 14.18736 | 1957.911 | 29.16174 | OTHER | 10.1016/j.matdes.2017.11.033 | 1 | 1 | 0 | 1 | 0 | 0.059 | 0 | 0 | 0 | 0 | 0 | 0 | 0 | 0 | 0 | 0 | 0 | 0 | 0 | 0 | 0 | 0.235 | 0 | 0 | 0 | 0 | 0 | 0 | 0 | 0.235 | 0.235 | 0 | 0 | 0 | 0 | 0.235 | 0 | 0 | 0 | 0 | 1 | 0 | 0 | 1.44995 | 0.05022265 | 2433.123 | 0.2625322 | 12.71108 | -3.954966 | 6.986998 | 7.819947 | 1.499439 | 0.06749152 | 4.411411 | 0.6002251 | 139.6311 | 44.71058 | 8.591891
Al0.267CoCr0.667Fe0.667Ni0.667Ti0.2 | FCC+BCC | 515 | 2012 | 872.611 | 16.47781 | 1279.549 | 23.26588 | POWDER | 10.5755/j01.ms.25.3.19452 | 1 | 1 | 0 | 1 | 0 | 0.077 | 0 | 0 | 0 | 0.288 | 0.192 | 0 | 0.192 | 0 | 0 | 0 | 0 | 0 | 0 | 0 | 0 | 0 | 0 | 0.192 | 0 | 0 | 0 | 0 | 0 | 0 | 0.058 | 0 | 0 | 0 | 0 | 0 | 0 | 0 | 0 | 1 | 0 | 0 | 0 | 1.364414 | 0.02994298 | 1793.481 | 0.1654545 | 13.90421 | -11.86729 | 6.456059 | 2.101316 | 1.793323 | 0.06777629 | 7.670671 | 2.13851 | 162.1542 | 29.92945 | 7.347087
Al0.278Co0.556Cr0.556Cu0.556Fe0.556Ni0.556Ti | FCC+BCC+B2+Sec. | 667 | 828.9306 | 909.8579 | 19.87643 | 888.192 | 16.25002 | CAST | 10.2320/matertrans.47.1395 | 1 | 1 | 0 | 1 | 0 | 0.069 | 0 | 0 | 0 | 0.137 | 0.137 | 0.137 | 0.137 | 0 | 0 | 0 | 0 | 0 | 0 | 0 | 0 | 0 | 0 | 0.137 | 0 | 0 | 0 | 0 | 0 | 0 | 0.246 | 0 | 0 | 0 | 0 | 0 | 1 | 0 | 0 | 0 | 0 | 0 | 0 | 1.3691 | 0.02944536 | 1753.62892 | 0.1821161 | 15.72351 | -15.859084 | 9.765463 | 1.738638 | 1.74759 | 0.08694434 | 7.219 | 2.741722 | 146.014 | 32.92956 | 6.604477
Al0.278Co0.556Cr0.556Cu0.556Fe0.556Ni0.556V | BCC | 597 | 847.4739 | 977.5607 | 8.336112 | 1383.064 | 23.61848 | CAST | 10.1007/s11661-006-0081-3 | 1 | 1 | 0 | 1 | 0 | 0.069 | 0 | 0 | 0 | 0.137 | 0.137 | 0.137 | 0.137 | 0 | 0 | 0 | 0 | 0 | 0 | 0 | 0 | 0 | 0 | 0.137 | 0 | 0 | 0 | 0 | 0 | 0 | 0 | 0.246 | 0 | 0 | 0 | 0 | 1 | 0 | 0 | 0 | 0 | 0 | 0 | 1.3568 | 0.02686627 | 1813.16092 | 0.2027665 | 15.72351 | -6.82006 | 6.250451 | 4.180205 | 1.76973 | 0.07011508 | 7.465 | 2.473616 | 158.314 | 25.73172 | 7.208761
Al0.278Co0.694Cr0.222Fe0.417NiTi0.167 |  | 343 | 272.8381 | 801.5909 | 20.86053 | 1267.843 | 7.814704 | CAST | 10.1007/s11837-015-1484-7 | 1 | 0 | 0 | 1 | 0 | 0.1 | 0 | 0 | 0 | 0.25 | 0.08 | 0 | 0.15 | 0 | 0 | 0 | 0 | 0 | 0 | 0 | 0 | 0 | 0 | 0.36 | 0 | 0 | 0 | 0 | 0 | 0 | 0.06 | 0 | 0 | 0 | 0 | 0 | 1 | 0 | 0 | 0 | 0 | 0 | 0 | 1.3545 | 0.03048255 | 1719.937 | 0.1680712 | 13.30362 | -13.9748 | 7.389776 | 1.637332 | 1.8183 | 0.06733438 | 8.07 | 2.337755 | 162.3 | 33.30631 | 7.372686
Al0.278Co0.694Cr0.222Fe0.417NiTi0.167 |  | 341 | 401.8543 | 692.8578 | 19.94854 | 842.6038 | 12.52737 | ANNEAL | 10.1007/s11837-015-1484-7 | 1 | 0 | 0 | 1 | 0 | 0.1 | 0 | 0 | 0 | 0.25 | 0.08 | 0 | 0.15 | 0 | 0 | 0 | 0 | 0 | 0 | 0 | 0 | 0 | 0 | 0.36 | 0 | 0 | 0 | 0 | 0 | 0 | 0.06 | 0 | 0 | 0 | 0 | 0 | 0 | 0 | 1 | 0 | 0 | 0 | 0 | 1.3545 | 0.03048255 | 1719.937 | 0.1680712 | 13.30362 | -13.9748 | 7.389776 | 1.637332 | 1.8183 | 0.06733438 | 8.07 | 2.337755 | 162.3 | 33.30631 | 7.372686
Al0.286Cr0.343FeMn0.657Ni0.571 | FCC | 324.5543 | 320 | 625 | 42.2 | 979.1143 | 24.48835 | WROUGHT | 10.1016/j.msea.2019.05.056 | 1 | 0 | 0 | 1 | 0 | 0.1 | 0 | 0 | 0 | 0 | 0.12 | 0 | 0.35 | 0 | 0 | 0 | 0 | 0 | 0.23 | 0 | 0 | 0 | 0 | 0.2 | 0 | 0 | 0 | 0 | 0 | 0 | 0 | 0 | 0 | 0 | 0 | 0 | 0 | 0 | 0 | 0 | 0 | 1 | 0 | 1.375 | 0.03352562 | 1683.767 | 0.1860601 | 12.57181 | -8.1792 | 4.46645 | 2.588028 | 1.7392 | 0.08003415 | 7.43 | 1.919661 | 149.9 | 32.96346 | 7.184118
Al0.2Co1.5CrFeNi1.5Ti | FCC+IM | 717 | 611.4769 | 1068.557 | 38.30288 | 1280.118 | 23.82989 |  | https://doi.org/10.1016/j.dib.2018.11.111 | 1 | 0 | 0 | 1 | 0 | 0.032 | 0 | 0 | 0 | 0.242 | 0.161 | 0 | 0.161 | 0 | 0 | 0 | 0 | 0 | 0 | 0 | 0 | 0 | 0 | 0.242 | 0 | 0 | 0 | 0 | 0 | 0 | 0.161 | 0 | 0 | 0 | 0 | 0 | 1 | 0 | 0 | 0 | 0 | 0 | 0 | 1.370971 | 0.02407327 | 1832.788 | 0.1231887 | 13.96547 | -16.9473 | 8.609413 | 1.510314 | 1.78031 | 0.07833337 | 7.5996 | 2.252757 | 160.5526 | 28.95731 | 7.207445
Al0.2Co1.5CrFeNi1.5Ti0.5 | FCC | 487 | 494.7621 | 925.3473 | 25.91274 | 1335.791 | 26.81434 |  | https://doi.org/10.1016/j.dib.2018.11.111 | 1 | 0 | 0 | 1 | 0 | 0.035 | 0 | 0 | 0 | 0.263 | 0.175 | 0 | 0.175 | 0 | 0 | 0 | 0 | 0 | 0 | 0 | 0 | 0 | 0 | 0.263 | 0 | 0 | 0 | 0 | 0 | 0 | 0.088 | 0 | 0 | 0 | 0 | 0 | 1 | 0 | 0 | 0 | 0 | 0 | 0 | 1.368418 | 0.0243162 | 1823.176 | 0.1280141 | 13.67248 | -12.42915 | 7.13092 | 2.005554 | 1.801191 | 0.06951958 | 7.911912 | 2.072328 | 164.9349 | 25.90757 | 7.550399
Al0.2Co1.5CrFeNi1.5Ti0.55Si0.1 | FCC+IM | 520 | 632.8218 | 981.887 | 20.17401 | 2100 | 46 | Ball milled | https://doi.org/10.1016/j.jallcom.2021.159122 | 1 | 0 | 0 | 1 | 0 | 0.034 | 0 | 0 | 0 | 0.256 | 0.171 | 0 | 0.171 | 0 | 0 | 0 | 0 | 0 | 0 | 0 | 0 | 0 | 0 | 0.256 | 0 | 0 | 0 | 0.017 | 0 | 0 | 0.094 | 0 | 0 | 0 | 0 | 0 | 0 | 0 | 0 | 0 | 1 | 0 | 0 | 1.364164 | 0.03511278 | 1822.13 | 0.1269186 | 14.20814 | -15.16616 | 8.573785 | 1.707029 | 1.800631 | 0.07026779 | 7.811812 | 2.135224 | 163.3774 | 27.33781 | 7.36927
Al0.2Co1.5CrFeNi1.5Ti0.65Si0.3 | FCC+IM | 640 | 854.9132 | 1213.25 | 26.21475 | 1900 | 24 | Ball milled | https://doi.org/10.1016/j.jallcom.2021.159122 | 1 | 0 | 0 | 1 | 0 | 0.033 | 0 | 0 | 0 | 0.244 | 0.163 | 0 | 0.163 | 0 | 0 | 0 | 0 | 0 | 0 | 0 | 0 | 0 | 0 | 0.244 | 0 | 0 | 0 | 0.049 | 0 | 0 | 0.106 | 0 | 0 | 0 | 0 | 0 | 0 | 0 | 0 | 0 | 1 | 0 | 0 | 1.356038 | 0.0490669 | 1819.132 | 0.1254894 | 14.77007 | -20.14602 | 10.66223 | 1.333698 | 1.799501 | 0.07174642 | 7.621756 | 2.241339 | 160.3772 | 29.72941 | 7.038172
Al0.2Co1.5CrFeNi1.5Ti0.75Si0.5 | FCC+IM | 770 | 759.7159 | 792.3153 | 15.48514 | 1600 | 15 | Ball milled | https://doi.org/10.1016/j.jallcom.2021.159122 | 1 | 0 | 0 | 1 | 0 | 0.031 | 0 | 0 | 0 | 0.233 | 0.155 | 0 | 0.155 | 0 | 0 | 0 | 0 | 0 | 0 | 0 | 0 | 0 | 0 | 0.233 | 0 | 0 | 0 | 0.078 | 0 | 0 | 0.116 | 0 | 0 | 0 | 0 | 0 | 0 | 0 | 0 | 0 | 1 | 0 | 0 | 1.348701 | 0.05857989 | 1817.036 | 0.123167 | 15.07006 | -24.35131 | 12.14441 | 1.124491 | 1.798971 | 0.0729242 | 7.458541 | 2.316282 | 157.7882 | 31.39353 | 6.761786
Al0.2CoCrFeMnNi | FCC | 171 | 220 | 1060.515 | 56 | 1101.683 | 17.18098 |  | https://doi.org/10.1016/j.dib.2018.11.111 | 1 | 0 | 0 | 1 | 0 | 0.038 | 0 | 0 | 0 | 0.192 | 0.192 | 0 | 0.192 | 0 | 0 | 0 | 0 | 0 | 0.192 | 0 | 0 | 0 | 0 | 0.192 | 0 | 0 | 0 | 0 | 0 | 0 | 0 | 0 | 0 | 0 | 0 | 0 | 1 | 0 | 0 | 0 | 0 | 0 | 0 | 1.37505 | 0.025152 | 1768.16 | 0.1515082 | 14.21721 | -6.222626 | 3.593354 | 4.039824 | 1.76006 | 0.07894475 | 7.809619 | 1.685084 | 158.7255 | 27.34964 | 7.741866
Al0.2CoCrFeMnNi | FCC | 171 | 220 | 1059.452 | 56 | 1317.844 | 20.40063 | CAST | 10.1016/j.actamat.2013.09.037 | 1 | 0 | 0 | 1 | 0 | 0.038 | 0 | 0 | 0 | 0.192 | 0.192 | 0 | 0.192 | 0 | 0 | 0 | 0 | 0 | 0.192 | 0 | 0 | 0 | 0 | 0.192 | 0 | 0 | 0 | 0 | 0 | 0 | 0 | 0 | 0 | 0 | 0 | 0 | 1 | 0 | 0 | 0 | 0 | 0 | 0 | 1.37505 | 0.025152 | 1768.16 | 0.1515082 | 14.21721 | -6.222626 | 3.593354 | 4.039824 | 1.76006 | 0.07894475 | 7.809619 | 1.685084 | 158.7255 | 27.34964 | 7.741866
Al0.2Cr0.5Cu0.5Fe0.5Ni | FCC | 329.1216 | 781.1451 | 584.8731 | 21.86535 | 819.9324 | 21.11352 |  | 10.1063/1.3587228 | 1 | 0 | 0 | 1 | 0 | 0.074 | 0 | 0 | 0 | 0 | 0.185 | 0.185 | 0.185 | 0 | 0 | 0 | 0 | 0 | 0 | 0 | 0 | 0 | 0 | 0.37 | 0 | 0 | 0 | 0 | 0 | 0 | 0 | 0 | 0 | 0 | 0 | 0 | 1 | 0 | 0 | 0 | 0 | 0 | 0 | 1.361111 | 0.0288615 | 1699.659 | 0.1955346 | 12.45133 | -1.70096 | 5.609742 | 12.44181 | 1.824815 | 0.06049872 | 8.555556 | 2.330686 | 159.3333 | 27.62178 | 7.758781
Al0.2Cr0.667FeMn0.667Ni0.333 | FCC+BCC | 297 | 601.784 | 924.7815 | 24.82074 | 1073.696 | 20.5405 | CAST | 10.1016/j.msea.2010.05.052 | 1 | 1 | 0 | 1 | 0 | 0.07 | 0 | 0 | 0 | 0 | 0.233 | 0 | 0.349 | 0 | 0 | 0 | 0 | 0 | 0.233 | 0 | 0 | 0 | 0 | 0.116 | 0 | 0 | 0 | 0 | 0 | 0 | 0 | 0 | 0 | 0 | 0 | 0 | 1 | 0 | 0 | 0 | 0 | 0 | 0 | 1.383716 | 0.02888938 | 1757.939 | 0.1828947 | 12.32009 | -5.506929 | 3.757624 | 3.932859 | 1.719141 | 0.07542304 | 7.183816 | 1.646046 | 150.6194 | 29.31001 | 7.238655
Al0.2MoTaTiV | BCC | 640.7821 | 1021 | 1249 | 12.55653 | 1875.087 | 31.63212 | CAST | 10.4028/www.scientific.net/MSF.898.638 | 1 | 1 | 0 | 1 | 0 | 0.048 | 0 | 0 | 0 | 0 | 0 | 0 | 0 | 0 | 0 | 0 | 0 | 0 | 0 | 0.238 | 0 | 0 | 0 | 0 | 0 | 0 | 0 | 0 | 0 | 0.238 | 0.238 | 0.238 | 0 | 0 | 0 | 0 | 1 | 0 | 0 | 0 | 0 | 0 | 0 | 1.4047 | 0.03795753 | 2498.58656 | 0.253737 | 12.57426 | -5.691056 | 4.070821 | 5.520571 | 1.70282 | 0.1525983 | 4.904 | 0.8116551 | 170.248 | 48.74081 | 9.249395
Al0.2Si0.2CrFeCoNiCu0.8 | FCC | 416.945 | 958.4912 | 1362.766 | 23.29869 | 500 | 50 |  | dx.doi.org/10.1016/j.matdes.2015.11.013 | 1 | 0 | 0 | 1 | 0 | 0.038 | 0 | 0 | 0 | 0.192 | 0.192 | 0.154 | 0.192 | 0 | 0 | 0 | 0 | 0 | 0 | 0 | 0 | 0 | 0 | 0.192 | 0 | 0 | 0 | 0.038 | 0 | 0 | 0 | 0 | 0 | 0 | 0 | 0 | 1 | 0 | 0 | 0 | 0 | 0 | 0 | 1.355912 | 0.04478518 | 1749.678 | 0.1673335 | 15.013 | -4.856639 | 7.947413 | 5.408662 | 1.827395 | 0.05486188 | 8.312625 | 2.140941 | 161.0501 | 25.28847 | 7.631987
Al0.304CoCrFeNi | FCC+B2 | 401.866 | 860 | 1050 | 48 | 1399.203 | 15.98885 |  | 10.1016/j.matlet.2017.04.072 | 1 | 0 | 0 | 1 | 0 | 0.071 | 0 | 0 | 0 | 0.232 | 0.232 | 0 | 0.232 | 0 | 0 | 0 | 0 | 0 | 0 | 0 | 0 | 0 | 0 | 0.232 | 0 | 0 | 0 | 0 | 0 | 0 | 0 | 0 | 0 | 0 | 0 | 0 | 1 | 0 | 0 | 0 | 0 | 0 | 0 | 1.366116 | 0.02939098 | 1805.065 | 0.1646627 | 12.83894 | -7.329147 | 3.936213 | 3.16205 | 1.805075 | 0.05965913 | 7.876877 | 1.962577 | 165.6416 | 26.05107 | 7.628014
Al0.304CoCrFeNi | FCC+BCC | 403.6891 | 748.8229 | 1028.216 | 28.39042 | 1226.596 | 19.24808 | WROUGHT | 10.1016/j.matlet.2017.04.072 | 1 | 1 | 0 | 1 | 0 | 0.071 | 0 | 0 | 0 | 0.232 | 0.232 | 0 | 0.232 | 0 | 0 | 0 | 0 | 0 | 0 | 0 | 0 | 0 | 0 | 0.232 | 0 | 0 | 0 | 0 | 0 | 0 | 0 | 0 | 0 | 0 | 0 | 0 | 0 | 0 | 0 | 0 | 0 | 1 | 0 | 1.366116 | 0.02939098 | 1805.065 | 0.1646627 | 12.83894 | -7.329147 | 3.936213 | 3.16205 | 1.805075 | 0.05965913 | 7.876877 | 1.962577 | 165.6416 | 26.05107 | 7.628014
Al0.304CoCrFeNi | FCC+BCC | 449.7052 | 788.1414 | 1159.103 | 19.071 | 1564.037 | 19.7736 | ANNEAL | 10.1016/j.actamat.2017.03.066 | 1 | 1 | 0 | 1 | 0 | 0.071 | 0 | 0 | 0 | 0.232 | 0.232 | 0 | 0.232 | 0 | 0 | 0 | 0 | 0 | 0 | 0 | 0 | 0 | 0 | 0.232 | 0 | 0 | 0 | 0 | 0 | 0 | 0 | 0 | 0 | 0 | 0 | 0 | 0 | 0 | 1 | 0 | 0 | 0 | 0 | 1.366116 | 0.02939098 | 1805.065 | 0.1646627 | 12.83894 | -7.329147 | 3.936213 | 3.16205 | 1.805075 | 0.05965913 | 7.876877 | 1.962577 | 165.6416 | 26.05107 | 7.628014
Al0.304CoCrFeNi | FCC+L12 | 362.3407 | 175 | 335 | 58 | 1143.883 | 18.7255 | CAST | 10.1016/j.jallcom.2008.12.088 | 1 | 0 | 0 | 1 | 0 | 0.071 | 0 | 0 | 0 | 0.232 | 0.232 | 0 | 0.232 | 0 | 0 | 0 | 0 | 0 | 0 | 0 | 0 | 0 | 0 | 0.232 | 0 | 0 | 0 | 0 | 0 | 0 | 0 | 0 | 0 | 0 | 0 | 0 | 1 | 0 | 0 | 0 | 0 | 0 | 0 | 1.366116 | 0.02939098 | 1805.065 | 0.1646627 | 12.83894 | -7.329147 | 3.936213 | 3.16205 | 1.805075 | 0.05965913 | 7.876877 | 1.962577 | 165.6416 | 26.05107 | 7.628014
Al0.304Cr0.435Fe0.435Ni | FCC+BCC+B2 | 409.4692 | 461 | 835 | 30 | 1404.606 | 11.52961 | CAST | 10.1016/j.jallcom.2018.08.176 | 1 | 1 | 0 | 1 | 0 | 0.14 | 0 | 0 | 0 | 0 | 0.2 | 0 | 0.2 | 0 | 0 | 0 | 0 | 0 | 0 | 0 | 0 | 0 | 0 | 0.46 | 0 | 0 | 0 | 0 | 0 | 0 | 0 | 0 | 0 | 0 | 0 | 0 | 1 | 0 | 0 | 0 | 0 | 0 | 0 | 1.356 | 0.03585618 | 1723.7658 | 0.2096489 | 10.6112 | -11.4912 | 4.661221 | 1.591759 | 1.802 | 0.06731938 | 7.82 | 2.471356 | 159.44 | 34.51849 | 7.175014
Al0.312Ca0.021Li0.792MgSi0.021 |  | 304.0949 | 360 | 986.2782 | 9 | 1150.446 | 7.7521 | CAST | 10.3390/ma12071136 | 1 | 0 | 0 | 1 | 0 | 0.145 | 0 | 0 | 0.01 | 0 | 0 | 0 | 0 | 0 | 0 | 0 | 0.369 | 0.466 | 0 | 0 | 0 | 0 | 0 | 0 | 0 | 0 | 0 | 0.01 | 0 | 0 | 0 | 0 | 0 | 0 | 0 | 0 | 1 | 0 | 0 | 0 | 0 | 0 | 0 | 1.4443 | 0.06706595 | 760.90276 | 0.3251724 | 9.111011 | -2.69728 | 2.787483 | 2.570216 | 1.23453 | 0.1846792 | 1.796 | 0.71581 | 37.219 | 23.31212 | 1.404251
Al0.312Co0.625Cr0.625Cu0.625Fe0.625Ni0.625Ti | FCC+BCC+B2+Sec. | 657 | 1048.368 | 1232.593 | 21.09237 | 1564.496 | 21.68555 | CAST | 10.2320/matertrans.47.1395 | 1 | 1 | 0 | 1 | 0 | 0.07 | 0 | 0 | 0 | 0.141 | 0.141 | 0.141 | 0.141 | 0 | 0 | 0 | 0 | 0 | 0 | 0 | 0 | 0 | 0 | 0.141 | 0 | 0 | 0 | 0 | 0 | 0 | 0.225 | 0 | 0 | 0 | 0 | 0 | 1 | 0 | 0 | 0 | 0 | 0 | 0 | 1.36835 | 0.0295121 | 1749.18047 | 0.1837268 | 15.82128 | -14.96916 | 9.645967 | 1.848752 | 1.75358 | 0.08552254 | 7.314 | 2.723491 | 147.1 | 32.76141 | 6.688513
Al0.312Co0.625Cr0.625Cu0.625Fe0.625Ni0.625V | BCC | 594 | 1090.378 | 1044.294 | 20.59354 | 1397.994 | 17.96087 | CAST | 10.1007/s11661-006-0081-3 | 1 | 1 | 0 | 1 | 0 | 0.07 | 0 | 0 | 0 | 0.141 | 0.141 | 0.141 | 0.141 | 0 | 0 | 0 | 0 | 0 | 0 | 0 | 0 | 0 | 0 | 0.141 | 0 | 0 | 0 | 0 | 0 | 0 | 0 | 0.225 | 0 | 0 | 0 | 0 | 1 | 0 | 0 | 0 | 0 | 0 | 0 | 1.3571 | 0.02712015 | 1803.63047 | 0.2032456 | 15.82128 | -6.47316 | 6.241557 | 4.408317 | 1.77383 | 0.06962651 | 7.539 | 2.469915 | 158.35 | 25.97109 | 7.249012
Al0.333Ca0.011Li0.844MgSi0.033 |  | 392.5047 | 342 | 887.6465 | 44 | 1109.041 | 14.62043 | CAST | 10.3390/ma12071136 | 1 | 0 | 0 | 1 | 0 | 0.15 | 0 | 0 | 0.005 | 0 | 0 | 0 | 0 | 0 | 0 | 0 | 0.38 | 0.45 | 0 | 0 | 0 | 0 | 0 | 0 | 0 | 0 | 0 | 0.015 | 0 | 0 | 0 | 0 | 0 | 0 | 0 | 0 | 1 | 0 | 0 | 0 | 0 | 0 | 0 | 1.439 | 0.06756892 | 758.6527 | 0.3377128 | 9.154768 | -3.1459 | 3.230491 | 2.207727 | 1.2369 | 0.1900176 | 1.8 | 0.7416198 | 37.415 | 23.98318 | 1.39697
Al0.333Ca0.011Li0.867MgSi0.011 |  | 355.1005 | 300 | 920.9361 | 63 | 1122.372 | 14.80367 | CAST | 10.3390/ma12071136 | 1 | 0 | 0 | 1 | 0 | 0.15 | 0 | 0 | 0.005 | 0 | 0 | 0 | 0 | 0 | 0 | 0 | 0.39 | 0.45 | 0 | 0 | 0 | 0 | 0 | 0 | 0 | 0 | 0 | 0.005 | 0 | 0 | 0 | 0 | 0 | 0 | 0 | 0 | 1 | 0 | 0 | 0 | 0 | 0 | 0 | 1.4425 | 0.06313347 | 746.3196 | 0.3221401 | 8.847478 | -2.1279 | 2.084914 | 3.103081 | 1.2277 | 0.1847006 | 1.77 | 0.7121095 | 36.525 | 23.28539 | 1.379765
Al0.333Co0.333Cu0.333Fe0.333Ni | FCC | 279.6 | 268 | 641.5093 | 26.75707 | 1133.901 | 12.20122 | CAST | 10.1016/j.jmst.2018.12.014 | 1 | 0 | 0 | 1 | 0 | 0.143 | 0 | 0 | 0 | 0.143 | 0 | 0.143 | 0.143 | 0 | 0 | 0 | 0 | 0 | 0 | 0 | 0 | 0 | 0 | 0.429 | 0 | 0 | 0 | 0 | 0 | 0 | 0 | 0 | 0 | 0 | 0 | 0 | 1 | 0 | 0 | 0 | 0 | 0 | 0 | 1.342857 | 0.0310157 | 1579.177 | 0.1887319 | 12.26447 | -5.959184 | 6.340947 | 3.25007 | 1.85 | 0.0548969 | 8.714286 | 2.490799 | 158 | 36.11094 | 7.531318
Al0.333Cr0.667FeMn0.667Ni0.333 | BCC | 396 | 788.6157 | 1139.933 | 19.69057 | 1011.946 | 13.00215 | CAST | 10.1016/j.msea.2010.05.052 | 1 | 1 | 0 | 1 | 0 | 0.111 | 0 | 0 | 0 | 0 | 0.222 | 0 | 0.333 | 0 | 0 | 0 | 0 | 0 | 0.222 | 0 | 0 | 0 | 0 | 0.111 | 0 | 0 | 0 | 0 | 0 | 0 | 0 | 0 | 0 | 0 | 0 | 0 | 1 | 0 | 0 | 0 | 0 | 0 | 0 | 1.377778 | 0.0346868 | 1721.386 | 0.2074345 | 12.66255 | -7.259259 | 4.343833 | 3.002667 | 1.714444 | 0.07510556 | 7 | 1.825742 | 147.3333 | 32.50983 | 6.969236
Al0.333Nb0.667Ta0.533TiV0.133Zr0.667 | BCC | 530 | 2035 | 2105 | 5 | 1784.291 | 19.8647 | OTHER | 10.1007/s11837-014-1066-0 | 1 | 1 | 0 | 1 | 0 | 0.1 | 0 | 0 | 0 | 0 | 0 | 0 | 0 | 0 | 0 | 0 | 0 | 0 | 0 | 0 | 0 | 0.2 | 0 | 0 | 0 | 0 | 0 | 0 | 0 | 0.16 | 0.3 | 0.04 | 0 | 0 | 0 | 0.2 | 0 | 0 | 0 | 0 | 1 | 0 | 0 | 1.431 | 0.05757889 | 2264.967 | 0.2888275 | 13.77867 | -8.6176 | 8.527177 | 3.621454 | 1.5142 | 0.06585749 | 4.3 | 0.6403124 | 131.9 | 42.42688 | 7.557222
Al0.343Co0.514Cr0.514FeNi0.514 | BCC+B2 | 364.0242 | 866 | 1223 | 7.9 | 1038.778 | 20.79294 | CAST | 10.1016/j.scriptamat.2016.04.014 | 1 | 1 | 0 | 1 | 0 | 0.119 | 0 | 0 | 0 | 0.178 | 0.178 | 0 | 0.347 | 0 | 0 | 0 | 0 | 0 | 0 | 0 | 0 | 0 | 0 | 0.178 | 0 | 0 | 0 | 0 | 0 | 0 | 0 | 0 | 0 | 0 | 0 | 0 | 1 | 0 | 0 | 0 | 0 | 0 | 0 | 1.36435 | 0.03512487 | 1749.82793 | 0.1926904 | 12.82299 | -8.520372 | 4.371338 | 2.633457 | 1.7967 | 0.05937158 | 7.583 | 2.098359 | 160.594 | 31.8812 | 7.232918
Al0.357Co0.714Cr0.714Cu0.714Fe0.714Ni0.714Ti | FCC+BCC+B2+Sec. | 664 | 616.0001 | 1103.752 | 19.6551 | 866.0534 | 12.8038 | CAST | 10.2320/matertrans.47.1395 | 1 | 1 | 0 | 1 | 0 | 0.072 | 0 | 0 | 0 | 0.145 | 0.145 | 0.145 | 0.145 | 0 | 0 | 0 | 0 | 0 | 0 | 0 | 0 | 0 | 0 | 0.145 | 0 | 0 | 0 | 0 | 0 | 0 | 0.203 | 0 | 0 | 0 | 0 | 0 | 1 | 0 | 0 | 0 | 0 | 0 | 0 | 1.36745 | 0.02968703 | 1743.72449 | 0.1859585 | 15.90659 | -14.00584 | 9.490406 | 1.980367 | 1.75964 | 0.08390449 | 7.408 | 2.703245 | 148.152 | 32.61375 | 6.772043
Al0.357Co0.714Cr0.714Cu0.714Fe0.714Ni0.714V | BCC | 577 | 1050.927 | 1382.634 | 25.60266 | 1221.1 | 21.95065 | CAST | 10.1007/s11661-006-0081-3 | 1 | 1 | 0 | 1 | 0 | 0.072 | 0 | 0 | 0 | 0.145 | 0.145 | 0.145 | 0.145 | 0 | 0 | 0 | 0 | 0 | 0 | 0 | 0 | 0 | 0 | 0.145 | 0 | 0 | 0 | 0 | 0 | 0 | 0 | 0.203 | 0 | 0 | 0 | 0 | 1 | 0 | 0 | 0 | 0 | 0 | 0 | 1.3573 | 0.02748518 | 1792.85049 | 0.2041797 | 15.90659 | -6.122944 | 6.229765 | 4.657585 | 1.77791 | 0.06907694 | 7.611 | 2.466917 | 158.302 | 26.33721 | 7.284676
Al0.35Cr0.5FeMn0.625Ni0.375 | B2+BCC | 388.6577 | 942 | 1008.714 | 19.62786 | 1092.7 | 11.22572 | CAST | 10.1016/j.jallcom.2018.08.093 | 1 | 1 | 0 | 1 | 0 | 0.123 | 0 | 0 | 0 | 0 | 0.175 | 0 | 0.351 | 0 | 0 | 0 | 0 | 0 | 0.219 | 0 | 0 | 0 | 0 | 0.132 | 0 | 0 | 0 | 0 | 0 | 0 | 0 | 0 | 0 | 0 | 0 | 0 | 1 | 0 | 0 | 0 | 0 | 0 | 0 | 1.37495 | 0.03614609 | 1692.73481 | 0.2081462 | 12.72235 | -8.118204 | 4.5408 | 2.652749 | 1.72243 | 0.07670141 | 7.08 | 1.917185 | 147.058 | 33.74452 | 6.940377
Al0.364Cr0.455Fe0.455Ni | FCC+BCC+B2 | 384.7796 | 479 | 956 | 12.7 | 1390.481 | 20.58426 | CAST | 10.1016/j.jallcom.2018.08.176 | 1 | 1 | 0 | 1 | 0 | 0.16 | 0 | 0 | 0 | 0 | 0.2 | 0 | 0.2 | 0 | 0 | 0 | 0 | 0 | 0 | 0 | 0 | 0 | 0 | 0.44 | 0 | 0 | 0 | 0 | 0 | 0 | 0 | 0 | 0 | 0 | 0 | 0 | 1 | 0 | 0 | 0 | 0 | 0 | 0 | 1.354 | 0.03754288 | 1707.8752 | 0.2212921 | 10.794 | -12.2112 | 4.852034 | 1.509663 | 1.796 | 0.0686099 | 7.68 | 2.541181 | 157.36 | 36.30414 | 7.02243
Al0.375CoCrFeNi | FCC | 131 | 483.8914 | 1104.047 | 20.54531 | 1249.043 | 16.97941 |  | https://doi.org/10.1016/j.dib.2018.11.111 | 1 | 0 | 0 | 1 | 0 | 0.086 | 0 | 0 | 0 | 0.229 | 0.229 | 0 | 0.229 | 0 | 0 | 0 | 0 | 0 | 0 | 0 | 0 | 0 | 0 | 0.229 | 0 | 0 | 0 | 0 | 0 | 0 | 0 | 0 | 0 | 0 | 0 | 0 | 1 | 0 | 0 | 0 | 0 | 0 | 0 | 1.364271 | 0.03107509 | 1791.219 | 0.1754962 | 12.9713 | -7.998546 | 4.207095 | 2.904834 | 1.801976 | 0.06081076 | 7.799401 | 2.040185 | 164.2176 | 28.16923 | 7.518655
Al0.375CoCrFeNi | FCC | 131 | 789.3514 | 892.9221 | 22.56438 | 940.4236 | 19.75682 | ANNEAL | 10.1016/j.jallcom.2009.08.090 | 1 | 0 | 0 | 1 | 0 | 0.086 | 0 | 0 | 0 | 0.229 | 0.229 | 0 | 0.229 | 0 | 0 | 0 | 0 | 0 | 0 | 0 | 0 | 0 | 0 | 0.229 | 0 | 0 | 0 | 0 | 0 | 0 | 0 | 0 | 0 | 0 | 0 | 0 | 0 | 0 | 1 | 0 | 0 | 0 | 0 | 1.364271 | 0.03107509 | 1791.219 | 0.1754962 | 12.9713 | -7.998546 | 4.207095 | 2.904834 | 1.801976 | 0.06081076 | 7.799401 | 2.040185 | 164.2176 | 28.16923 | 7.518655
Al0.38CoCrFeMnNi | FCC | 182 | 244 | 886.1558 | 45 | 825.8732 | 14.73823 | CAST | 10.1016/j.actamat.2013.09.037 | 1 | 0 | 0 | 1 | 0 | 0.071 | 0 | 0 | 0 | 0.186 | 0.186 | 0 | 0.186 | 0 | 0 | 0 | 0 | 0 | 0.186 | 0 | 0 | 0 | 0 | 0.186 | 0 | 0 | 0 | 0 | 0 | 0 | 0 | 0 | 0 | 0 | 0 | 0 | 1 | 0 | 0 | 0 | 0 | 0 | 0 | 1.370779 | 0.02982198 | 1739.653 | 0.1746347 | 14.56126 | -7.860998 | 4.356638 | 3.222433 | 1.754935 | 0.07934617 | 7.645355 | 1.872324 | 155.9001 | 30.79289 | 7.50261
Al0.38CoCrFeMnNi | FCC | 182 | 244 | 1041.331 | 45 | 1464.829 | 27.10208 |  | https://doi.org/10.1016/j.dib.2018.11.111 | 1 | 0 | 0 | 1 | 0 | 0.071 | 0 | 0 | 0 | 0.186 | 0.186 | 0 | 0.186 | 0 | 0 | 0 | 0 | 0 | 0.186 | 0 | 0 | 0 | 0 | 0.186 | 0 | 0 | 0 | 0 | 0 | 0 | 0 | 0 | 0 | 0 | 0 | 0 | 1 | 0 | 0 | 0 | 0 | 0 | 0 | 1.370779 | 0.02982198 | 1739.653 | 0.1746347 | 14.56126 | -7.860998 | 4.356638 | 3.222433 | 1.754935 | 0.07934617 | 7.645355 | 1.872324 | 155.9001 | 30.79289 | 7.50261
Al0.3CoCrCuFe | FCC | 180 | 407.4856 | 697.2933 | 38.22097 | 1054.399 | 18.90059 |  | https://doi.org/10.1016/j.dib.2018.11.111 | 1 | 0 | 0 | 1 | 0 | 0.07 | 0 | 0 | 0 | 0.233 | 0.233 | 0.233 | 0.233 | 0 | 0 | 0 | 0 | 0 | 0 | 0 | 0 | 0 | 0 | 0 | 0 | 0 | 0 | 0 | 0 | 0 | 0 | 0 | 0 | 0 | 0 | 0 | 1 | 0 | 0 | 0 | 0 | 0 | 0 | 1.366267 | 0.02924615 | 1720.11 | 0.2058652 | 12.82693 | 2.743077 | 5.336977 | 8.043424 | 1.803004 | 0.0584167 | 8.115768 | 2.233516 | 156.4571 | 26.26144 | 7.665384
Al0.3CoCrCuFe | FCC | 180 | 907.2018 | 860.1495 | 20.07718 | 1229.895 | 14.04066 |  | 10.3166/acsm.31.633-648 | 1 | 0 | 0 | 1 | 0 | 0.07 | 0 | 0 | 0 | 0.233 | 0.233 | 0.233 | 0.233 | 0 | 0 | 0 | 0 | 0 | 0 | 0 | 0 | 0 | 0 | 0 | 0 | 0 | 0 | 0 | 0 | 0 | 0 | 0 | 0 | 0 | 0 | 0 | 1 | 0 | 0 | 0 | 0 | 0 | 0 | 1.366267 | 0.02924615 | 1720.11 | 0.2058652 | 12.82693 | 2.743077 | 5.336977 | 8.043424 | 1.803004 | 0.0584167 | 8.115768 | 2.233516 | 156.4571 | 26.26144 | 7.665384
Al0.3CoCrCuFeNi | FCC | 180 | 687.2225 | 932.3606 | 29.33992 | 861.4969 | 13.044 |  | https://doi.org/10.1016/j.dib.2018.11.111 | 1 | 0 | 0 | 1 | 0 | 0.057 | 0 | 0 | 0 | 0.189 | 0.189 | 0.189 | 0.189 | 0 | 0 | 0 | 0 | 0 | 0 | 0 | 0 | 0 | 0 | 0.189 | 0 | 0 | 0 | 0 | 0 | 0 | 0 | 0 | 0 | 0 | 0 | 0 | 1 | 0 | 0 | 0 | 0 | 0 | 0 | 1.363174 | 0.02683779 | 1721.426 | 0.1854015 | 14.43553 | 0.1423142 | 5.19224 | 174.6116 | 1.823144 | 0.05689772 | 8.47006 | 2.143924 | 160.8802 | 25.41307 | 7.880761
Al0.3CoCrFeMnNi |  | 442.44 | 860.8855 | 1375.389 | 31.84998 | 862.2242 | 15.23026 | POWDER | 10.1016/j.scriptamat.2018.12.021 | 1 | 0 | 0 | 1 | 0 | 0.057 | 0 | 0 | 0 | 0.189 | 0.189 | 0 | 0.189 | 0 | 0 | 0 | 0 | 0 | 0.189 | 0 | 0 | 0 | 0 | 0.189 | 0 | 0 | 0 | 0 | 0 | 0 | 0 | 0 | 0 | 0 | 0 | 0 | 0 | 0 | 0 | 1 | 0 | 0 | 0 | 1.372605 | 0.02795699 | 1751.838 | 0.1651656 | 14.43553 | -7.1767 | 4.059818 | 3.523725 | 1.757126 | 0.07918749 | 7.715569 | 1.796519 | 157.1078 | 29.40376 | 7.604069
Al0.3CoCrFeMnNi | FCC+BCC | 511 | 1836 | 1009.699 | 20.8487 | 1180.782 | 12.26628 | CAST | 10.1016/j.jallcom.2018.10.168 | 1 | 1 | 0 | 1 | 0 | 0.057 | 0 | 0 | 0 | 0.189 | 0.189 | 0 | 0.189 | 0 | 0 | 0 | 0 | 0 | 0.189 | 0 | 0 | 0 | 0 | 0.189 | 0 | 0 | 0 | 0 | 0 | 0 | 0 | 0 | 0 | 0 | 0 | 0 | 1 | 0 | 0 | 0 | 0 | 0 | 0 | 1.372605 | 0.02795699 | 1751.838 | 0.1651656 | 14.43553 | -7.1767 | 4.059818 | 3.523725 | 1.757126 | 0.07918749 | 7.715569 | 1.796519 | 157.1078 | 29.40376 | 7.604069
Al0.3CoCrFeMo0.1Ni | FCC | 200 | 657.1666 | 854.0057 | 23.93599 | 978.0147 | 18.25393 |  | 10.1016/j.jallcom.2010.02.032 | 1 | 0 | 0 | 1 | 0 | 0.068 | 0 | 0 | 0 | 0.227 | 0.227 | 0 | 0.227 | 0 | 0 | 0 | 0 | 0 | 0 | 0.023 | 0 | 0 | 0 | 0.227 | 0 | 0 | 0 | 0 | 0 | 0 | 0 | 0 | 0 | 0 | 0 | 0 | 1 | 0 | 0 | 0 | 0 | 0 | 0 | 1.368218 | 0.03026878 | 1831.464 | 0.1827514 | 13.44089 | -7.258033 | 3.876207 | 3.391622 | 1.813534 | 0.06552211 | 7.840841 | 1.95282 | 167.2553 | 27.29408 | 7.716524
Al0.3CoCrFeNi | FCC | 449.8034 | 590.111 | 905.9186 | 27.69945 | 200 | 100 | arc-melted | dx.doi.org/10.1016/j.msea.2015.02.072 | 1 | 0 | 0 | 1 | 0 | 0.07 | 0 | 0 | 0 | 0.233 | 0.233 | 0 | 0.233 | 0 | 0 | 0 | 0 | 0 | 0 | 0 | 0 | 0 | 0 | 0.233 | 0 | 0 | 0 | 0 | 0 | 0 | 0 | 0 | 0 | 0 | 0 | 0 | 1 | 0 | 0 | 0 | 0 | 0 | 0 | 1.366267 | 0.02924615 | 1806.201 | 0.163741 | 12.82693 | -7.273099 | 3.912357 | 3.18544 | 1.805329 | 0.05956181 | 7.883234 | 1.955936 | 165.7585 | 25.86611 | 7.637049
Al0.3CoCrFeNi | FCC | 521.8424 | 452.7305 | 1068.905 | 33.83425 | 200 | 100 | direct laser sintered | dx.doi.org/10.1016/j.msea.2015.02.072 | 1 | 0 | 0 | 1 | 0 | 0.07 | 0 | 0 | 0 | 0.233 | 0.233 | 0 | 0.233 | 0 | 0 | 0 | 0 | 0 | 0 | 0 | 0 | 0 | 0 | 0.233 | 0 | 0 | 0 | 0 | 0 | 0 | 0 | 0 | 0 | 0 | 0 | 0 | 0 | 0 | 0 | 1 | 0 | 0 | 0 | 1.366267 | 0.02924615 | 1806.201 | 0.163741 | 12.82693 | -7.273099 | 3.912357 | 3.18544 | 1.805329 | 0.05956181 | 7.883234 | 1.955936 | 165.7585 | 25.86611 | 7.637049
Al0.3CoCrFeNi | FCC | 97 | 345.8668 | 156.5042 | 20.31444 | 538.9612 | 17.16039 | 773 K annealing, dwell time 5s - Note: These are hot-hardness values | dx.doi.org/10.1016/j.jallcom.2013.11.084 | 1 | 0 | 0 | 1 | 0 | 0.07 | 0 | 0 | 0 | 0.233 | 0.233 | 0 | 0.233 | 0 | 0 | 0 | 0 | 0 | 0 | 0 | 0 | 0 | 0 | 0.233 | 0 | 0 | 0 | 0 | 0 | 0 | 0 | 0 | 0 | 0 | 0 | 0 | 0 | 0 | 1 | 0 | 0 | 0 | 0 | 1.366267 | 0.02924615 | 1806.201 | 0.163741 | 12.82693 | -7.273099 | 3.912357 | 3.18544 | 1.805329 | 0.05956181 | 7.883234 | 1.955936 | 165.7585 | 25.86611 | 7.637049
Al0.3CoCrFeNi | FCC | 93.2 | 435.2844 | 1129.218 | 20.80763 | 1333.295 | 23.01989 | 873 K annealing, dwell time 5s - Note: These are hot-hardness values | dx.doi.org/10.1016/j.jallcom.2013.11.084 | 1 | 0 | 0 | 1 | 0 | 0.07 | 0 | 0 | 0 | 0.233 | 0.233 | 0 | 0.233 | 0 | 0 | 0 | 0 | 0 | 0 | 0 | 0 | 0 | 0 | 0.233 | 0 | 0 | 0 | 0 | 0 | 0 | 0 | 0 | 0 | 0 | 0 | 0 | 0 | 0 | 1 | 0 | 0 | 0 | 0 | 1.366267 | 0.02924615 | 1806.201 | 0.163741 | 12.82693 | -7.273099 | 3.912357 | 3.18544 | 1.805329 | 0.05956181 | 7.883234 | 1.955936 | 165.7585 | 25.86611 | 7.637049
Al0.3CoCrFeNi | FCC | 160 | 830.2392 | 1236.011 | 28.76039 | 818.4966 | 20.77962 |  | 10.1016/j.jallcom.2010.02.032 | 1 | 0 | 0 | 1 | 0 | 0.07 | 0 | 0 | 0 | 0.233 | 0.233 | 0 | 0.233 | 0 | 0 | 0 | 0 | 0 | 0 | 0 | 0 | 0 | 0 | 0.233 | 0 | 0 | 0 | 0 | 0 | 0 | 0 | 0 | 0 | 0 | 0 | 0 | 1 | 0 | 0 | 0 | 0 | 0 | 0 | 1.366267 | 0.02924615 | 1806.201 | 0.163741 | 12.82693 | -7.273099 | 3.912357 | 3.18544 | 1.805329 | 0.05956181 | 7.883234 | 1.955936 | 165.7585 | 25.86611 | 7.637049
Al0.3CoCrFeNi | FCC | 87.2 | 626.3969 | 581.5402 | 22.49508 | 892.6724 | 4.928074 | 973 K annealing, dwell time 5s - Note: These are hot-hardness values | dx.doi.org/10.1016/j.jallcom.2013.11.084 | 1 | 0 | 0 | 1 | 0 | 0.07 | 0 | 0 | 0 | 0.233 | 0.233 | 0 | 0.233 | 0 | 0 | 0 | 0 | 0 | 0 | 0 | 0 | 0 | 0 | 0.233 | 0 | 0 | 0 | 0 | 0 | 0 | 0 | 0 | 0 | 0 | 0 | 0 | 0 | 0 | 1 | 0 | 0 | 0 | 0 | 1.366267 | 0.02924615 | 1806.201 | 0.163741 | 12.82693 | -7.273099 | 3.912357 | 3.18544 | 1.805329 | 0.05956181 | 7.883234 | 1.955936 | 165.7585 | 25.86611 | 7.637049
Al0.3CoCrFeNi | FCC | 405.2192 | 263 | 589 | 60 | 1000.362 | 17.36982 | AM, CR 90%, SN 1150 ◦ C/2 min, WQ | https://doi.org/10.1016/j.pmatsci.2021.100777 | 1 | 0 | 0 | 1 | 0 | 0.07 | 0 | 0 | 0 | 0.233 | 0.233 | 0 | 0.233 | 0 | 0 | 0 | 0 | 0 | 0 | 0 | 0 | 0 | 0 | 0.233 | 0 | 0 | 0 | 0 | 0 | 0 | 0 | 0 | 0 | 0 | 0 | 0 | 0 | 1 | 0 | 0 | 0 | 0 | 0 | 1.366267 | 0.02924615 | 1806.201 | 0.163741 | 12.82693 | -7.273099 | 3.912357 | 3.18544 | 1.805329 | 0.05956181 | 7.883234 | 1.955936 | 165.7585 | 25.86611 | 7.637049
Al0.3CoCrFeNi | FCC | 86 | 559.512 | 980.5072 | 30.02274 | 852.5146 | 20.95296 | 1073 K annealing, dwell time 5s - Note: These are hot-hardness values | dx.doi.org/10.1016/j.jallcom.2013.11.084 | 1 | 0 | 0 | 1 | 0 | 0.07 | 0 | 0 | 0 | 0.233 | 0.233 | 0 | 0.233 | 0 | 0 | 0 | 0 | 0 | 0 | 0 | 0 | 0 | 0 | 0.233 | 0 | 0 | 0 | 0 | 0 | 0 | 0 | 0 | 0 | 0 | 0 | 0 | 0 | 0 | 1 | 0 | 0 | 0 | 0 | 1.366267 | 0.02924615 | 1806.201 | 0.163741 | 12.82693 | -7.273099 | 3.912357 | 3.18544 | 1.805329 | 0.05956181 | 7.883234 | 1.955936 | 165.7585 | 25.86611 | 7.637049
Al0.3CoCrFeNi | FCC | 384.8248 | 285 | 540 | 55 | 1016.973 | 11.8016 | AM,CR90%,SN1150◦C/60min,AG550◦C/150h,WQ | https://doi.org/10.1016/j.pmatsci.2021.100777 | 1 | 0 | 0 | 1 | 0 | 0.07 | 0 | 0 | 0 | 0.233 | 0.233 | 0 | 0.233 | 0 | 0 | 0 | 0 | 0 | 0 | 0 | 0 | 0 | 0 | 0.233 | 0 | 0 | 0 | 0 | 0 | 0 | 0 | 0 | 0 | 0 | 0 | 0 | 0 | 1 | 0 | 0 | 0 | 0 | 0 | 1.366267 | 0.02924615 | 1806.201 | 0.163741 | 12.82693 | -7.273099 | 3.912357 | 3.18544 | 1.805329 | 0.05956181 | 7.883234 | 1.955936 | 165.7585 | 25.86611 | 7.637049
Al0.3CoCrFeNi | FCC | 410.6655 | 215 | 520 | 43 | 1325.869 | 22.56817 | AM, CR 90%, SN 1150 ◦C/60 min, AG 700 ◦C/50 h, WQ | https://doi.org/10.1016/j.pmatsci.2021.100777 | 1 | 0 | 0 | 1 | 0 | 0.07 | 0 | 0 | 0 | 0.233 | 0.233 | 0 | 0.233 | 0 | 0 | 0 | 0 | 0 | 0 | 0 | 0 | 0 | 0 | 0.233 | 0 | 0 | 0 | 0 | 0 | 0 | 0 | 0 | 0 | 0 | 0 | 0 | 0 | 1 | 0 | 0 | 0 | 0 | 0 | 1.366267 | 0.02924615 | 1806.201 | 0.163741 | 12.82693 | -7.273099 | 3.912357 | 3.18544 | 1.805329 | 0.05956181 | 7.883234 | 1.955936 | 165.7585 | 25.86611 | 7.637049
Al0.3CoCrFeNi | FCC | 82.2 | 680.6169 | 847.5302 | 19.92096 | 1423.344 | 18.4632 | 1173 K annealing, dwell time 5s - Note: These are hot-hardness values | dx.doi.org/10.1016/j.jallcom.2013.11.084 | 1 | 0 | 0 | 1 | 0 | 0.07 | 0 | 0 | 0 | 0.233 | 0.233 | 0 | 0.233 | 0 | 0 | 0 | 0 | 0 | 0 | 0 | 0 | 0 | 0 | 0.233 | 0 | 0 | 0 | 0 | 0 | 0 | 0 | 0 | 0 | 0 | 0 | 0 | 0 | 0 | 1 | 0 | 0 | 0 | 0 | 1.366267 | 0.02924615 | 1806.201 | 0.163741 | 12.82693 | -7.273099 | 3.912357 | 3.18544 | 1.805329 | 0.05956181 | 7.883234 | 1.955936 | 165.7585 | 25.86611 | 7.637049
Al0.3CoCrFeNi | FCC | 357.7506 | 220 | 550 | 60 | 1092.498 | 13.99975 | AM, CR 90%, SN 1150 ◦ C/5 min, WQ | https://doi.org/10.1016/j.pmatsci.2021.100777 | 1 | 0 | 0 | 1 | 0 | 0.07 | 0 | 0 | 0 | 0.233 | 0.233 | 0 | 0.233 | 0 | 0 | 0 | 0 | 0 | 0 | 0 | 0 | 0 | 0 | 0.233 | 0 | 0 | 0 | 0 | 0 | 0 | 0 | 0 | 0 | 0 | 0 | 0 | 0 | 1 | 0 | 0 | 0 | 0 | 0 | 1.366267 | 0.02924615 | 1806.201 | 0.163741 | 12.82693 | -7.273099 | 3.912357 | 3.18544 | 1.805329 | 0.05956181 | 7.883234 | 1.955936 | 165.7585 | 25.86611 | 7.637049
Al0.3CoCrFeNi | FCC | 82.2 | 451.0687 | 776.1627 | 17.50318 | 1175.693 | 10.0194 | 1173 K annealing, dwell time 15s - Note: These are hot-hardness values | dx.doi.org/10.1016/j.jallcom.2013.11.084 | 1 | 0 | 0 | 1 | 0 | 0.07 | 0 | 0 | 0 | 0.233 | 0.233 | 0 | 0.233 | 0 | 0 | 0 | 0 | 0 | 0 | 0 | 0 | 0 | 0 | 0.233 | 0 | 0 | 0 | 0 | 0 | 0 | 0 | 0 | 0 | 0 | 0 | 0 | 0 | 0 | 1 | 0 | 0 | 0 | 0 | 1.366267 | 0.02924615 | 1806.201 | 0.163741 | 12.82693 | -7.273099 | 3.912357 | 3.18544 | 1.805329 | 0.05956181 | 7.883234 | 1.955936 | 165.7585 | 25.86611 | 7.637049
Al0.3CoCrFeNi | FCC | 366.505 | 490 | 840 | 45 | 819.6547 | 7.568583 | AM, CR 90%, SN 1150 ◦C/2 min, AG 620 ◦C/50 h, WQ | https://doi.org/10.1016/j.pmatsci.2021.100777 | 1 | 0 | 0 | 1 | 0 | 0.07 | 0 | 0 | 0 | 0.233 | 0.233 | 0 | 0.233 | 0 | 0 | 0 | 0 | 0 | 0 | 0 | 0 | 0 | 0 | 0.233 | 0 | 0 | 0 | 0 | 0 | 0 | 0 | 0 | 0 | 0 | 0 | 0 | 0 | 1 | 0 | 0 | 0 | 0 | 0 | 1.366267 | 0.02924615 | 1806.201 | 0.163741 | 12.82693 | -7.273099 | 3.912357 | 3.18544 | 1.805329 | 0.05956181 | 7.883234 | 1.955936 | 165.7585 | 25.86611 | 7.637049
Al0.3CoCrFeNi | FCC | 84.8 | 918.6206 | 908.821 | 20.56082 | 1327.864 | 17.14608 | 1073 K annealing, dwell time 15s - Note: These are hot-hardness values | dx.doi.org/10.1016/j.jallcom.2013.11.084 | 1 | 0 | 0 | 1 | 0 | 0.07 | 0 | 0 | 0 | 0.233 | 0.233 | 0 | 0.233 | 0 | 0 | 0 | 0 | 0 | 0 | 0 | 0 | 0 | 0 | 0.233 | 0 | 0 | 0 | 0 | 0 | 0 | 0 | 0 | 0 | 0 | 0 | 0 | 0 | 0 | 1 | 0 | 0 | 0 | 0 | 1.366267 | 0.02924615 | 1806.201 | 0.163741 | 12.82693 | -7.273099 | 3.912357 | 3.18544 | 1.805329 | 0.05956181 | 7.883234 | 1.955936 | 165.7585 | 25.86611 | 7.637049
Al0.3CoCrFeNi | FCC | 304.4621 | 159 | 410 | 65 | 874.3665 | 19.5638 | AM, CR 90%, SN 1150 ◦ C/60 min, WQ | https://doi.org/10.1016/j.pmatsci.2021.100777 | 1 | 0 | 0 | 1 | 0 | 0.07 | 0 | 0 | 0 | 0.233 | 0.233 | 0 | 0.233 | 0 | 0 | 0 | 0 | 0 | 0 | 0 | 0 | 0 | 0 | 0.233 | 0 | 0 | 0 | 0 | 0 | 0 | 0 | 0 | 0 | 0 | 0 | 0 | 0 | 1 | 0 | 0 | 0 | 0 | 0 | 1.366267 | 0.02924615 | 1806.201 | 0.163741 | 12.82693 | -7.273099 | 3.912357 | 3.18544 | 1.805329 | 0.05956181 | 7.883234 | 1.955936 | 165.7585 | 25.86611 | 7.637049
Al0.3CoCrFeNi | FCC | 98.5 | 349.2916 | 760.1516 | 25.87949 | 1298.449 | 15.67856 | 773 K annealing, dwell time 30s - Note: These are hot-hardness values | dx.doi.org/10.1016/j.jallcom.2013.11.084 | 1 | 0 | 0 | 1 | 0 | 0.07 | 0 | 0 | 0 | 0.233 | 0.233 | 0 | 0.233 | 0 | 0 | 0 | 0 | 0 | 0 | 0 | 0 | 0 | 0 | 0.233 | 0 | 0 | 0 | 0 | 0 | 0 | 0 | 0 | 0 | 0 | 0 | 0 | 0 | 0 | 1 | 0 | 0 | 0 | 0 | 1.366267 | 0.02924615 | 1806.201 | 0.163741 | 12.82693 | -7.273099 | 3.912357 | 3.18544 | 1.805329 | 0.05956181 | 7.883234 | 1.955936 | 165.7585 | 25.86611 | 7.637049
Al0.3CoCrFeNi | FCC | 93 | 780.9701 | 1238.112 | 29.09534 | 747.4312 | 25.02911 | 873 K annealing, dwell time 30s - Note: These are hot-hardness values | dx.doi.org/10.1016/j.jallcom.2013.11.084 | 1 | 0 | 0 | 1 | 0 | 0.07 | 0 | 0 | 0 | 0.233 | 0.233 | 0 | 0.233 | 0 | 0 | 0 | 0 | 0 | 0 | 0 | 0 | 0 | 0 | 0.233 | 0 | 0 | 0 | 0 | 0 | 0 | 0 | 0 | 0 | 0 | 0 | 0 | 0 | 0 | 1 | 0 | 0 | 0 | 0 | 1.366267 | 0.02924615 | 1806.201 | 0.163741 | 12.82693 | -7.273099 | 3.912357 | 3.18544 | 1.805329 | 0.05956181 | 7.883234 | 1.955936 | 165.7585 | 25.86611 | 7.637049
Al0.3CoCrFeNi | FCC | 87.5 | 743.9658 | 837.4898 | 21.88728 | 1334.118 | 23.01909 | 973 K annealing, dwell time 30s - Note: These are hot-hardness values | dx.doi.org/10.1016/j.jallcom.2013.11.084 | 1 | 0 | 0 | 1 | 0 | 0.07 | 0 | 0 | 0 | 0.233 | 0.233 | 0 | 0.233 | 0 | 0 | 0 | 0 | 0 | 0 | 0 | 0 | 0 | 0 | 0.233 | 0 | 0 | 0 | 0 | 0 | 0 | 0 | 0 | 0 | 0 | 0 | 0 | 0 | 0 | 1 | 0 | 0 | 0 | 0 | 1.366267 | 0.02924615 | 1806.201 | 0.163741 | 12.82693 | -7.273099 | 3.912357 | 3.18544 | 1.805329 | 0.05956181 | 7.883234 | 1.955936 | 165.7585 | 25.86611 | 7.637049
Al0.3CoCrFeNi | FCC | 85.2 | 561.4079 | 1005.443 | 24.58134 | 1168.609 | 14.50337 | 1073 K annealing, dwell time 30s - Note: These are hot-hardness values | dx.doi.org/10.1016/j.jallcom.2013.11.084 | 1 | 0 | 0 | 1 | 0 | 0.07 | 0 | 0 | 0 | 0.233 | 0.233 | 0 | 0.233 | 0 | 0 | 0 | 0 | 0 | 0 | 0 | 0 | 0 | 0 | 0.233 | 0 | 0 | 0 | 0 | 0 | 0 | 0 | 0 | 0 | 0 | 0 | 0 | 0 | 0 | 1 | 0 | 0 | 0 | 0 | 1.366267 | 0.02924615 | 1806.201 | 0.163741 | 12.82693 | -7.273099 | 3.912357 | 3.18544 | 1.805329 | 0.05956181 | 7.883234 | 1.955936 | 165.7585 | 25.86611 | 7.637049
Al0.3CoCrFeNi | FCC | 117 | 771.1633 | 1171.188 | 24.69457 | 1364.212 | 22.67483 | CAST | 10.1016/j.matdes.2019.107698 | 1 | 0 | 0 | 1 | 0 | 0.07 | 0 | 0 | 0 | 0.233 | 0.233 | 0 | 0.233 | 0 | 0 | 0 | 0 | 0 | 0 | 0 | 0 | 0 | 0 | 0.233 | 0 | 0 | 0 | 0 | 0 | 0 | 0 | 0 | 0 | 0 | 0 | 0 | 1 | 0 | 0 | 0 | 0 | 0 | 0 | 1.366267 | 0.02924615 | 1806.201 | 0.163741 | 12.82693 | -7.273099 | 3.912357 | 3.18544 | 1.805329 | 0.05956181 | 7.883234 | 1.955936 | 165.7585 | 25.86611 | 7.637049
Al0.3CoCrFeNi | FCC | 82.2 | 544.8 | 989.8127 | 28.86857 | 1035.759 | 33.79366 | 1173 K annealing, dwell time 30s - Note: These are hot-hardness values | dx.doi.org/10.1016/j.jallcom.2013.11.084 | 1 | 0 | 0 | 1 | 0 | 0.07 | 0 | 0 | 0 | 0.233 | 0.233 | 0 | 0.233 | 0 | 0 | 0 | 0 | 0 | 0 | 0 | 0 | 0 | 0 | 0.233 | 0 | 0 | 0 | 0 | 0 | 0 | 0 | 0 | 0 | 0 | 0 | 0 | 0 | 0 | 1 | 0 | 0 | 0 | 0 | 1.366267 | 0.02924615 | 1806.201 | 0.163741 | 12.82693 | -7.273099 | 3.912357 | 3.18544 | 1.805329 | 0.05956181 | 7.883234 | 1.955936 | 165.7585 | 25.86611 | 7.637049
Al0.3CoCrFeNi | FCC+B2+Sec. | 289.1776 | 900 | 1074 | 25 | 1286.585 | 17.75852 | WROUGHT | 10.1016/j.scriptamat.2018.08.048 | 1 | 0 | 0 | 1 | 0 | 0.07 | 0 | 0 | 0 | 0.233 | 0.233 | 0 | 0.233 | 0 | 0 | 0 | 0 | 0 | 0 | 0 | 0 | 0 | 0 | 0.233 | 0 | 0 | 0 | 0 | 0 | 0 | 0 | 0 | 0 | 0 | 0 | 0 | 0 | 0 | 0 | 0 | 0 | 1 | 0 | 1.366267 | 0.02924615 | 1806.201 | 0.163741 | 12.82693 | -7.273099 | 3.912357 | 3.18544 | 1.805329 | 0.05956181 | 7.883234 | 1.955936 | 165.7585 | 25.86611 | 7.637049
Al0.3CoCrFeNi | FCC | 88 | 736.0188 | 833.4796 | 22.68144 | 1066.77 | 25.06565 | 973 K annealing, dwell time 15s - Note: These are hot-hardness values | dx.doi.org/10.1016/j.jallcom.2013.11.084 | 1 | 0 | 0 | 1 | 0 | 0.07 | 0 | 0 | 0 | 0.233 | 0.233 | 0 | 0.233 | 0 | 0 | 0 | 0 | 0 | 0 | 0 | 0 | 0 | 0 | 0.233 | 0 | 0 | 0 | 0 | 0 | 0 | 0 | 0 | 0 | 0 | 0 | 0 | 0 | 0 | 1 | 0 | 0 | 0 | 0 | 1.366267 | 0.02924615 | 1806.201 | 0.163741 | 12.82693 | -7.273099 | 3.912357 | 3.18544 | 1.805329 | 0.05956181 | 7.883234 | 1.955936 | 165.7585 | 25.86611 | 7.637049
Al0.3CoCrFeNi | FCC | 92 | 825.4487 | 975.6357 | 19.8991 | 878.2172 | 16.05949 | 873 K annealing, dwell time 15s - Note: These are hot-hardness values | dx.doi.org/10.1016/j.jallcom.2013.11.084 | 1 | 0 | 0 | 1 | 0 | 0.07 | 0 | 0 | 0 | 0.233 | 0.233 | 0 | 0.233 | 0 | 0 | 0 | 0 | 0 | 0 | 0 | 0 | 0 | 0 | 0.233 | 0 | 0 | 0 | 0 | 0 | 0 | 0 | 0 | 0 | 0 | 0 | 0 | 0 | 0 | 1 | 0 | 0 | 0 | 0 | 1.366267 | 0.02924615 | 1806.201 | 0.163741 | 12.82693 | -7.273099 | 3.912357 | 3.18544 | 1.805329 | 0.05956181 | 7.883234 | 1.955936 | 165.7585 | 25.86611 | 7.637049
Al0.3CoCrFeNi | FCC | 97.5 | 477.9028 | 940.0068 | 31.50686 | 845.7993 | 20.77638 | 773 K annealing, dwell time 15s - Note: These are hot-hardness values | dx.doi.org/10.1016/j.jallcom.2013.11.084 | 1 | 0 | 0 | 1 | 0 | 0.07 | 0 | 0 | 0 | 0.233 | 0.233 | 0 | 0.233 | 0 | 0 | 0 | 0 | 0 | 0 | 0 | 0 | 0 | 0 | 0.233 | 0 | 0 | 0 | 0 | 0 | 0 | 0 | 0 | 0 | 0 | 0 | 0 | 0 | 0 | 1 | 0 | 0 | 0 | 0 | 1.366267 | 0.02924615 | 1806.201 | 0.163741 | 12.82693 | -7.273099 | 3.912357 | 3.18544 | 1.805329 | 0.05956181 | 7.883234 | 1.955936 | 165.7585 | 25.86611 | 7.637049
Al0.3CoCrFeNiSi | FCC+BCC | 406.5954 | 167 | 450 | 88 | 913.7594 | 13.72796 |  | https://doi.org/10.1016/j.msea.2022.142983 | 1 | 1 | 0 | 1 | 0 | 0.057 | 0 | 0 | 0 | 0.189 | 0.189 | 0 | 0.189 | 0 | 0 | 0 | 0 | 0 | 0 | 0 | 0 | 0 | 0 | 0.189 | 0 | 0 | 0 | 0.189 | 0 | 0 | 0 | 0 | 0 | 0 | 0 | 0 | 1 | 0 | 0 | 0 | 0 | 0 | 0 | 1.316018 | 0.08374463 | 1783.527 | 0.1517821 | 14.43553 | -26.95837 | 12.35361 | 0.9550339 | 1.823144 | 0.05689772 | 7.149701 | 2.326954 | 153.3353 | 34.72425 | 6.134923
Al0.3CoCrFeNiSi0.1 | FCC+BCC | 324.882 | 217 | 489 | 98 | 1022.122 | 21.37574 |  | https://doi.org/10.1016/j.msea.2022.142983 | 1 | 1 | 0 | 1 | 0 | 0.068 | 0 | 0 | 0 | 0.227 | 0.227 | 0 | 0.227 | 0 | 0 | 0 | 0 | 0 | 0 | 0 | 0 | 0 | 0 | 0.227 | 0 | 0 | 0 | 0.023 | 0 | 0 | 0 | 0 | 0 | 0 | 0 | 0 | 1 | 0 | 0 | 0 | 0 | 0 | 0 | 1.36016 | 0.04127997 | 1803.63 | 0.1622534 | 13.44089 | -10.19171 | 6.262587 | 2.378638 | 1.807548 | 0.05930828 | 7.794795 | 2.018169 | 164.2623 | 27.37716 | 7.434411
Al0.3CoCrFeNiSi0.2 | FCC+BCC | 493.8894 | 258 | 591 | 86 | 1546.295 | 17.74936 |  | https://doi.org/10.1016/j.msea.2022.142983 | 1 | 1 | 0 | 1 | 0 | 0.067 | 0 | 0 | 0 | 0.222 | 0.222 | 0 | 0.222 | 0 | 0 | 0 | 0 | 0 | 0 | 0 | 0 | 0 | 0 | 0.222 | 0 | 0 | 0 | 0.044 | 0 | 0 | 0 | 0 | 0 | 0 | 0 | 0 | 1 | 0 | 0 | 0 | 0 | 0 | 0 | 1.354505 | 0.04960347 | 1800.685 | 0.1613523 | 13.76632 | -12.75614 | 7.684235 | 1.943284 | 1.809439 | 0.05910883 | 7.710711 | 2.073088 | 162.8348 | 28.701 | 7.250369
Al0.3CoCrFeNiSi0.3 | FCC+BCC | 383.9334 | 428 | 717 | 58 | 1064.306 | 11.38442 |  | https://doi.org/10.1016/j.msea.2022.142983 | 1 | 1 | 0 | 1 | 0 | 0.065 | 0 | 0 | 0 | 0.217 | 0.217 | 0 | 0.217 | 0 | 0 | 0 | 0 | 0 | 0 | 0 | 0 | 0 | 0 | 0.217 | 0 | 0 | 0 | 0.065 | 0 | 0 | 0 | 0 | 0 | 0 | 0 | 0 | 1 | 0 | 0 | 0 | 0 | 0 | 0 | 1.348948 | 0.05649611 | 1798.607 | 0.1597026 | 13.9923 | -15.16809 | 8.780482 | 1.659183 | 1.811533 | 0.05880865 | 7.631263 | 2.119266 | 161.493 | 29.79078 | 7.077443
Al0.3CoCrFeNiSi0.4 | FCC+BCC | 390.514 | 625 | 774 | 18 | 866.4029 | 15.67409 |  | https://doi.org/10.1016/j.msea.2022.142983 | 1 | 1 | 0 | 1 | 0 | 0.064 | 0 | 0 | 0 | 0.213 | 0.213 | 0 | 0.213 | 0 | 0 | 0 | 0 | 0 | 0 | 0 | 0 | 0 | 0 | 0.213 | 0 | 0 | 0 | 0.085 | 0 | 0 | 0 | 0 | 0 | 0 | 0 | 0 | 1 | 0 | 0 | 0 | 0 | 0 | 0 | 1.343656 | 0.06213494 | 1796.072 | 0.1586063 | 14.1541 | -17.34461 | 9.623271 | 1.465687 | 1.813367 | 0.05856208 | 7.553447 | 2.161647 | 160.1738 | 30.79457 | 6.915278
Al0.3CoCrFeNiSi0.5 | FCC+BCC | 448.9539 | 713 | 748 | 6 | 1312.715 | 23.18316 |  | https://doi.org/10.1016/j.msea.2022.142983 | 1 | 1 | 0 | 1 | 0 | 0.062 | 0 | 0 | 0 | 0.208 | 0.208 | 0 | 0.208 | 0 | 0 | 0 | 0 | 0 | 0 | 0 | 0 | 0 | 0 | 0.208 | 0 | 0 | 0 | 0.104 | 0 | 0 | 0 | 0 | 0 | 0 | 0 | 0 | 1 | 0 | 0 | 0 | 0 | 0 | 0 | 1.338577 | 0.06701054 | 1794.208 | 0.1570094 | 14.26464 | -19.34058 | 10.31624 | 1.323318 | 1.815291 | 0.05824514 | 7.480962 | 2.196996 | 158.9499 | 31.62232 | 6.76545
Al0.3CoCrFeNiTi0.0 | BCC+B2 | 393.8085 | 315 | 669 | 57.6 | 1389.496 | 35.20815 | vacuum induction melting and A900 | https://doi.org/10.1016/j.msea.2023.144677 | 1 | 1 | 0 | 1 | 0 | 0.07 | 0 | 0 | 0 | 0.233 | 0.233 | 0 | 0.233 | 0 | 0 | 0 | 0 | 0 | 0 | 0 | 0 | 0 | 0 | 0.233 | 0 | 0 | 0 | 0 | 0 | 0 | 0 | 0 | 0 | 0 | 0 | 0 | 0 | 0 | 1 | 0 | 0 | 0 | 0 | 1.366267 | 0.02924615 | 1806.201 | 0.163741 | 12.82693 | -7.273099 | 3.912357 | 3.18544 | 1.805329 | 0.05956181 | 7.883234 | 1.955936 | 165.7585 | 25.86611 | 7.637049
Al0.3CoCrFeNiTi0.0 | BCC+B2 | 343.7632 | 297 | 646 | 60.2 | 924.0665 | 12.77365 | vacuum induction melting and S1100 | https://doi.org/10.1016/j.msea.2023.144677 | 1 | 1 | 0 | 1 | 0 | 0.07 | 0 | 0 | 0 | 0.233 | 0.233 | 0 | 0.233 | 0 | 0 | 0 | 0 | 0 | 0 | 0 | 0 | 0 | 0 | 0.233 | 0 | 0 | 0 | 0 | 0 | 0 | 0 | 0 | 0 | 0 | 0 | 0 | 0 | 1 | 0 | 0 | 0 | 0 | 0 | 1.366267 | 0.02924615 | 1806.201 | 0.163741 | 12.82693 | -7.273099 | 3.912357 | 3.18544 | 1.805329 | 0.05956181 | 7.883234 | 1.955936 | 165.7585 | 25.86611 | 7.637049
Al0.3CoCrFeNiTi0.0 | BCC+B2 | 373.9614 | 418 | 757 | 44 | 738.6263 | 22.63085 | vacuum induction melting and A700 | https://doi.org/10.1016/j.msea.2023.144677 | 1 | 1 | 0 | 1 | 0 | 0.07 | 0 | 0 | 0 | 0.233 | 0.233 | 0 | 0.233 | 0 | 0 | 0 | 0 | 0 | 0 | 0 | 0 | 0 | 0 | 0.233 | 0 | 0 | 0 | 0 | 0 | 0 | 0 | 0 | 0 | 0 | 0 | 0 | 0 | 0 | 1 | 0 | 0 | 0 | 0 | 1.366267 | 0.02924615 | 1806.201 | 0.163741 | 12.82693 | -7.273099 | 3.912357 | 3.18544 | 1.805329 | 0.05956181 | 7.883234 | 1.955936 | 165.7585 | 25.86611 | 7.637049
Al0.3CoCrFeNiTi0.025 | BCC+B2 | 399.1059 | 474 | 839 | 47.2 | 1401.317 | 24.30643 | vacuum induction melting and A700 | https://doi.org/10.1016/j.msea.2023.144677 | 1 | 1 | 0 | 1 | 0 | 0.069 | 0 | 0 | 0 | 0.231 | 0.231 | 0 | 0.231 | 0 | 0 | 0 | 0 | 0 | 0 | 0 | 0 | 0 | 0 | 0.231 | 0 | 0 | 0 | 0 | 0 | 0 | 0.006 | 0 | 0 | 0 | 0 | 0 | 0 | 0 | 1 | 0 | 0 | 0 | 0 | 1.366517 | 0.02917133 | 1807.36 | 0.1629922 | 13.05138 | -7.701936 | 4.238874 | 3.062676 | 1.803814 | 0.06048312 | 7.861862 | 1.970995 | 165.4595 | 26.08963 | 7.611696
Al0.3CoCrFeNiTi0.025 | BCC+B2 | 409.6752 | 361 | 718 | 44.3 | 1180.081 | 22.49174 | vacuum induction melting and A900 | https://doi.org/10.1016/j.msea.2023.144677 | 1 | 1 | 0 | 1 | 0 | 0.069 | 0 | 0 | 0 | 0.231 | 0.231 | 0 | 0.231 | 0 | 0 | 0 | 0 | 0 | 0 | 0 | 0 | 0 | 0 | 0.231 | 0 | 0 | 0 | 0 | 0 | 0 | 0.006 | 0 | 0 | 0 | 0 | 0 | 0 | 0 | 1 | 0 | 0 | 0 | 0 | 1.366517 | 0.02917133 | 1807.36 | 0.1629922 | 13.05138 | -7.701936 | 4.238874 | 3.062676 | 1.803814 | 0.06048312 | 7.861862 | 1.970995 | 165.4595 | 26.08963 | 7.611696
Al0.3CoCrFeNiTi0.075 | BCC+B2 | 420.3594 | 483 | 866 | 56.8 | 1878.749 | 17.82129 | vacuum induction melting and A900 | https://doi.org/10.1016/j.msea.2023.144677 | 1 | 1 | 0 | 1 | 0 | 0.069 | 0 | 0 | 0 | 0.229 | 0.229 | 0 | 0.229 | 0 | 0 | 0 | 0 | 0 | 0 | 0 | 0 | 0 | 0 | 0.229 | 0 | 0 | 0 | 0 | 0 | 0 | 0.017 | 0 | 0 | 0 | 0 | 0 | 0 | 0 | 1 | 0 | 0 | 0 | 0 | 1.366816 | 0.02918232 | 1808.313 | 0.1625704 | 13.32609 | -8.526492 | 4.781173 | 2.826219 | 1.800788 | 0.06219842 | 7.816367 | 2.004041 | 164.7944 | 26.66476 | 7.556677
Al0.3CoCrFeNiTi0.075 | BCC+B2 | 401.6447 | 714 | 1116 | 43.7 | 863.254 | 28.69104 | vacuum induction melting and A700 | https://doi.org/10.1016/j.msea.2023.144677 | 1 | 1 | 0 | 1 | 0 | 0.069 | 0 | 0 | 0 | 0.229 | 0.229 | 0 | 0.229 | 0 | 0 | 0 | 0 | 0 | 0 | 0 | 0 | 0 | 0 | 0.229 | 0 | 0 | 0 | 0 | 0 | 0 | 0.017 | 0 | 0 | 0 | 0 | 0 | 0 | 0 | 1 | 0 | 0 | 0 | 0 | 1.366816 | 0.02918232 | 1808.313 | 0.1625704 | 13.32609 | -8.526492 | 4.781173 | 2.826219 | 1.800788 | 0.06219842 | 7.816367 | 2.004041 | 164.7944 | 26.66476 | 7.556677
Al0.3CoCrFeNiTi0.15 | BCC+B2 | 389.9508 | 609 | 906 | 21.2 | 1423.002 | 33.68964 | vacuum induction melting and A900 | https://doi.org/10.1016/j.msea.2023.144677 | 1 | 1 | 0 | 1 | 0 | 0.067 | 0 | 0 | 0 | 0.225 | 0.225 | 0 | 0.225 | 0 | 0 | 0 | 0 | 0 | 0 | 0 | 0 | 0 | 0 | 0.225 | 0 | 0 | 0 | 0 | 0 | 0 | 0.034 | 0 | 0 | 0 | 0 | 0 | 0 | 0 | 1 | 0 | 0 | 0 | 0 | 1.367483 | 0.02899821 | 1811.3 | 0.1606629 | 13.61846 | -9.692266 | 5.461942 | 2.545032 | 1.796434 | 0.06459614 | 7.754246 | 2.04435 | 163.9181 | 27.27895 | 7.484251
Al0.3CoCrFeNiTi0.15 | BCC+B2 | 498.8651 | 858 | 1299 | 31.6 | 1572.747 | 21.72921 | vacuum induction melting and A700 | https://doi.org/10.1016/j.msea.2023.144677 | 1 | 1 | 0 | 1 | 0 | 0.067 | 0 | 0 | 0 | 0.225 | 0.225 | 0 | 0.225 | 0 | 0 | 0 | 0 | 0 | 0 | 0 | 0 | 0 | 0 | 0.225 | 0 | 0 | 0 | 0 | 0 | 0 | 0.034 | 0 | 0 | 0 | 0 | 0 | 0 | 0 | 1 | 0 | 0 | 0 | 0 | 1.367483 | 0.02899821 | 1811.3 | 0.1606629 | 13.61846 | -9.692266 | 5.461942 | 2.545032 | 1.796434 | 0.06459614 | 7.754246 | 2.04435 | 163.9181 | 27.27895 | 7.484251
Al0.3Cr0.5Cu0.5Fe0.5Ni | FCC | 368.8085 | 327.8708 | 519.4321 | 29.11696 | 1072.296 | 25.66809 |  | 10.1063/1.3587228 | 1 | 0 | 0 | 1 | 0 | 0.107 | 0 | 0 | 0 | 0 | 0.179 | 0.179 | 0.179 | 0 | 0 | 0 | 0 | 0 | 0 | 0 | 0 | 0 | 0 | 0.357 | 0 | 0 | 0 | 0 | 0 | 0 | 0 | 0 | 0 | 0 | 0 | 0 | 1 | 0 | 0 | 0 | 0 | 0 | 0 | 1.357193 | 0.03221239 | 1672.535 | 0.2128033 | 12.72248 | -3.242612 | 5.991916 | 6.562239 | 1.817133 | 0.06354853 | 8.357642 | 2.509117 | 156.3656 | 31.1945 | 7.510933
Al0.3Cr0.5FeCoNi | FCC+BCC | 163 | 233 | 504 | 45 | 1084.102 | 17.77379 | Arc melting | https://doi.org/10.1016/j.jallcom.2020.158436 | 1 | 1 | 0 | 1 | 0 | 0.079 | 0 | 0 | 0 | 0.263 | 0.132 | 0 | 0.263 | 0 | 0 | 0 | 0 | 0 | 0 | 0 | 0 | 0 | 0 | 0.263 | 0 | 0 | 0 | 0 | 0 | 0 | 0 | 0 | 0 | 0 | 0 | 0 | 1 | 0 | 0 | 0 | 0 | 0 | 0 | 1.36185 | 0.02971018 | 1757.24513 | 0.1591536 | 12.65137 | -7.235132 | 4.207123 | 3.072722 | 1.82437 | 0.0546691 | 8.13 | 1.949641 | 166.514 | 27.417 | 7.696576
Al0.3Cr1.5FeCoNi | FCC+BCC | 191 | 294 | 640 | 44 | 1291.42 | 24.9672 | Arc melting | https://doi.org/10.1016/j.jallcom.2020.158436 | 1 | 1 | 0 | 1 | 0 | 0.062 | 0 | 0 | 0 | 0.208 | 0.312 | 0 | 0.208 | 0 | 0 | 0 | 0 | 0 | 0 | 0 | 0 | 0 | 0 | 0.208 | 0 | 0 | 0 | 0 | 0 | 0 | 0 | 0 | 0 | 0 | 0 | 0 | 1 | 0 | 0 | 0 | 0 | 0 | 0 | 1.36984 | 0.02855678 | 1845.582 | 0.1634795 | 12.61015 | -7.118751 | 3.618157 | 3.269262 | 1.790281 | 0.06199632 | 7.689379 | 1.936287 | 165.2024 | 24.47159 | 7.593342
Al0.3Cr1.7FeCoNi | FCC+BCC | 229 | 338 | 742 | 28 | 1015.39 | 20.91899 | Arc melting | https://doi.org/10.1016/j.jallcom.2020.158436 | 1 | 1 | 0 | 1 | 0 | 0.06 | 0 | 0 | 0 | 0.2 | 0.34 | 0 | 0.2 | 0 | 0 | 0 | 0 | 0 | 0 | 0 | 0 | 0 | 0 | 0.2 | 0 | 0 | 0 | 0 | 0 | 0 | 0 | 0 | 0 | 0 | 0 | 0 | 1 | 0 | 0 | 0 | 0 | 0 | 0 | 1.371 | 0.02833395 | 1858.6082 | 0.1631764 | 12.48219 | -7.056 | 3.516455 | 3.287912 | 1.785 | 0.06259737 | 7.62 | 1.927589 | 164.96 | 24.0574 | 7.574407
Al0.3Cr2.0FeCoNi | FCC+BCC | 343 | 546 | 1078 | 11 | 1987.01 | 25.95367 | Arc melting | https://doi.org/10.1016/j.jallcom.2020.158436 | 1 | 1 | 0 | 1 | 0 | 0.057 | 0 | 0 | 0 | 0.189 | 0.377 | 0 | 0.189 | 0 | 0 | 0 | 0 | 0 | 0 | 0 | 0 | 0 | 0 | 0.189 | 0 | 0 | 0 | 0 | 0 | 0 | 0 | 0 | 0 | 0 | 0 | 0 | 1 | 0 | 0 | 0 | 0 | 0 | 0 | 1.372577 | 0.02796439 | 1876.215 | 0.1621264 | 12.26556 | -6.935263 | 3.367623 | 3.318233 | 1.777992 | 0.06317305 | 7.528472 | 1.910965 | 164.6573 | 23.45271 | 7.550779
Al0.3CrFe1.5MnNi0.5 | FCC+BCC | 297 | 883.8505 | 1199.974 | 8.778078 | 1388.796 | 18.08149 |  | https://doi.org/10.1016/j.dib.2018.11.111 | 1 | 1 | 0 | 1 | 0 | 0.07 | 0 | 0 | 0 | 0 | 0.233 | 0 | 0.349 | 0 | 0 | 0 | 0 | 0 | 0.233 | 0 | 0 | 0 | 0 | 0.116 | 0 | 0 | 0 | 0 | 0 | 0 | 0 | 0 | 0 | 0 | 0 | 0 | 1 | 0 | 0 | 0 | 0 | 0 | 0 | 1.383716 | 0.02888938 | 1757.939 | 0.1828947 | 12.32009 | -5.506929 | 3.757624 | 3.932859 | 1.719141 | 0.07542304 | 7.183816 | 1.646046 | 150.6194 | 29.31001 | 7.238655
Al0.3CrFeCoNi | FCC+BCC | 171 | 259 | 559 | 47 | 1317.195 | 25.45094 | Arc melting | https://doi.org/10.1016/j.jallcom.2020.158436 | 1 | 1 | 0 | 1 | 0 | 0.07 | 0 | 0 | 0 | 0.233 | 0.233 | 0 | 0.233 | 0 | 0 | 0 | 0 | 0 | 0 | 0 | 0 | 0 | 0 | 0.233 | 0 | 0 | 0 | 0 | 0 | 0 | 0 | 0 | 0 | 0 | 0 | 0 | 1 | 0 | 0 | 0 | 0 | 0 | 0 | 1.366267 | 0.02924615 | 1806.201 | 0.163741 | 12.82693 | -7.273099 | 3.912357 | 3.18544 | 1.805329 | 0.05956181 | 7.883234 | 1.955936 | 165.7585 | 25.86611 | 7.637049
Al0.3FeCoNi | FCC+BCC | 153 | 221 | 486 | 41 | 1125.327 | 13.51023 | Arc melting | https://doi.org/10.1016/j.jallcom.2020.158436 | 1 | 1 | 0 | 1 | 0 | 0.091 | 0 | 0 | 0 | 0.303 | 0 | 0 | 0.303 | 0 | 0 | 0 | 0 | 0 | 0 | 0 | 0 | 0 | 0 | 0.303 | 0 | 0 | 0 | 0 | 0 | 0 | 0 | 0 | 0 | 0 | 0 | 0 | 1 | 0 | 0 | 0 | 0 | 0 | 0 | 1.35605 | 0.02978089 | 1692.96677 | 0.1432213 | 10.83777 | -6.836892 | 4.523701 | 2.683673 | 1.84937 | 0.0443457 | 8.454 | 1.893115 | 167.506 | 29.29942 | 7.775131
Al0.3HfNbTaTiZr | BCC | 353 | 931.0362 | 1244.097 | 9.648696 | 1188 | 50 |  | https://doi.org/10.1016/j.dib.2018.11.111 | 1 | 1 | 0 | 1 | 0 | 0.057 | 0 | 0 | 0 | 0 | 0 | 0 | 0 | 0 | 0 | 0.189 | 0 | 0 | 0 | 0 | 0 | 0.189 | 0 | 0 | 0 | 0 | 0 | 0 | 0 | 0.189 | 0.189 | 0 | 0 | 0 | 0 | 0.189 | 1 | 0 | 0 | 0 | 0 | 0 | 0 | 1.466916 | 0.05382126 | 2432.578 | 0.2430674 | 14.43553 | -4.018681 | 7.388848 | 8.738079 | 1.462874 | 0.08229797 | 4.320359 | 0.5757618 | 133.4356 | 42.05633 | 9.547961
Al0.3HfNbTaTiZr | BCC | 353 | 1188 | 1441.535 | 50 | 1521.828 | 26.68005 | CAST | 10.1016/j.jallcom.2014.11.064 | 1 | 1 | 0 | 1 | 0 | 0.057 | 0 | 0 | 0 | 0 | 0 | 0 | 0 | 0 | 0 | 0.189 | 0 | 0 | 0 | 0 | 0 | 0.189 | 0 | 0 | 0 | 0 | 0 | 0 | 0 | 0.189 | 0.189 | 0 | 0 | 0 | 0 | 0.189 | 1 | 0 | 0 | 0 | 0 | 0 | 0 | 1.466916 | 0.05382126 | 2432.578 | 0.2430674 | 14.43553 | -4.018681 | 7.388848 | 8.738079 | 1.462874 | 0.08229797 | 4.320359 | 0.5757618 | 133.4356 | 42.05633 | 9.547961
Al0.3NbTa0.8Ti1.4V0.2Zr1.3 | BCC | 500 | 1647.046 | 1775.422 | 18.96528 | 1965 | 5 |  | https://doi.org/10.1016/j.dib.2018.11.111 | 1 | 1 | 0 | 1 | 0 | 0.06 | 0 | 0 | 0 | 0 | 0 | 0 | 0 | 0 | 0 | 0 | 0 | 0 | 0 | 0 | 0 | 0.2 | 0 | 0 | 0 | 0 | 0 | 0 | 0 | 0.16 | 0.28 | 0.04 | 0 | 0 | 0 | 0.26 | 1 | 0 | 0 | 0 | 0 | 0 | 0 | 1.446 | 0.05394191 | 2316.4882 | 0.2566327 | 13.46386 | -4.864 | 7.240568 | 6.412185 | 1.4988 | 0.07112044 | 4.34 | 0.586856 | 132.33 | 41.82339 | 7.706514
Al0.3NbTaTi1.4Zr1.3 | BCC | 490 | 744.5099 | 1356.678 | 11.76729 | 1965 | 5 |  | https://doi.org/10.1016/j.dib.2018.11.111 | 1 | 1 | 0 | 1 | 0 | 0.06 | 0 | 0 | 0 | 0 | 0 | 0 | 0 | 0 | 0 | 0 | 0 | 0 | 0 | 0 | 0 | 0.2 | 0 | 0 | 0 | 0 | 0 | 0 | 0 | 0.2 | 0.28 | 0 | 0 | 0 | 0 | 0.26 | 1 | 0 | 0 | 0 | 0 | 0 | 0 | 1.45 | 0.05206782 | 2360.7682 | 0.2640742 | 12.63174 | -4.4096 | 7.272507 | 6.762658 | 1.4936 | 0.06908442 | 4.34 | 0.586856 | 133.93 | 43.57958 | 8.088885
Al0.417Co0.833Cr0.833Cu0.833Fe0.833Ni0.833Ti | FCC+BCC+Sec. | 646 | 783.6199 | 980.466 | 29.53948 | 1077.32 | 16.47708 | CAST | 10.2320/matertrans.47.1395 | 1 | 1 | 0 | 1 | 0 | 0.075 | 0 | 0 | 0 | 0.149 | 0.149 | 0.149 | 0.149 | 0 | 0 | 0 | 0 | 0 | 0 | 0 | 0 | 0 | 0 | 0.149 | 0 | 0 | 0 | 0 | 0 | 0 | 0.179 | 0 | 0 | 0 | 0 | 0 | 1 | 0 | 0 | 0 | 0 | 0 | 0 | 1.366366 | 0.02996718 | 1737.057 | 0.1888586 | 15.97604 | -12.91851 | 9.284917 | 2.148181 | 1.765996 | 0.08200848 | 7.504505 | 2.680096 | 149.2092 | 32.48277 | 6.858278
Al0.417Co0.833Cr0.833Cu0.833Fe0.833Ni0.833V | BCC | 579 | 849.8532 | 1124.614 | 34.07556 | 1083.003 | 20.33379 | CAST | 10.1007/s11661-006-0081-3 | 1 | 1 | 0 | 1 | 0 | 0.075 | 0 | 0 | 0 | 0.149 | 0.149 | 0.149 | 0.149 | 0 | 0 | 0 | 0 | 0 | 0 | 0 | 0 | 0 | 0 | 0.149 | 0 | 0 | 0 | 0 | 0 | 0 | 0 | 0.179 | 0 | 0 | 0 | 0 | 1 | 0 | 0 | 0 | 0 | 0 | 0 | 1.357407 | 0.02797153 | 1780.418 | 0.2055435 | 15.97604 | -5.751341 | 6.213512 | 4.945635 | 1.782122 | 0.06844202 | 7.683684 | 2.464573 | 158.1682 | 26.83781 | 7.317026
Al0.429Ca0.286LiMgSi0.143 |  | 461.7687 | 418 | 949.7909 | 13 | 1171.347 | 13.17647 | CAST | 10.3390/ma12071136 | 1 | 0 | 0 | 1 | 0 | 0.15 | 0 | 0 | 0.1 | 0 | 0 | 0 | 0 | 0 | 0 | 0 | 0.35 | 0.35 | 0 | 0 | 0 | 0 | 0 | 0 | 0 | 0 | 0 | 0.05 | 0 | 0 | 0 | 0 | 0 | 0 | 0 | 0 | 1 | 0 | 0 | 0 | 0 | 0 | 0 | 1.455 | 0.1091573 | 817.712 | 0.3845708 | 11.636 | -8.95 | 6.35792 | 1.063117 | 1.238 | 0.2189089 | 1.9 | 0.8306624 | 37.7 | 26.92787 | 1.438322
Al0.429Cr0.476Fe0.476Ni | FCC+BCC+B2 | 405.0121 | 610 | 1173 | 9.1 | 1448.793 | 11.84283 | CAST | 10.1016/j.jallcom.2018.08.176 | 1 | 1 | 0 | 1 | 0 | 0.18 | 0 | 0 | 0 | 0 | 0.2 | 0 | 0.2 | 0 | 0 | 0 | 0 | 0 | 0 | 0 | 0 | 0 | 0 | 0.42 | 0 | 0 | 0 | 0 | 0 | 0 | 0 | 0 | 0 | 0 | 0 | 0 | 1 | 0 | 0 | 0 | 0 | 0 | 0 | 1.352 | 0.03911037 | 1691.9846 | 0.2323637 | 10.94839 | -12.8608 | 5.015438 | 1.440386 | 1.79 | 0.06973177 | 7.54 | 2.601615 | 155.28 | 37.89197 | 6.872645
Al0.43CoCrFeMnNi | FCC+BCC | 183 | 285 | 1082.166 | 35 | 1521.388 | 20.80848 | CAST | 10.1016/j.actamat.2013.09.037 | 1 | 1 | 0 | 1 | 0 | 0.079 | 0 | 0 | 0 | 0.184 | 0.184 | 0 | 0.184 | 0 | 0 | 0 | 0 | 0 | 0.184 | 0 | 0 | 0 | 0 | 0.184 | 0 | 0 | 0 | 0 | 0 | 0 | 0 | 0 | 0 | 0 | 0 | 0 | 1 | 0 | 0 | 0 | 0 | 0 | 0 | 1.36972 | 0.03083054 | 1732.581 | 0.1798879 | 14.62247 | -8.247174 | 4.512966 | 3.071915 | 1.753664 | 0.07942941 | 7.604605 | 1.913761 | 155.1992 | 31.54988 | 7.444271
Al0.43CoCrFeMnNi | FCC+BCC | 183 | 285 | 1546.8 | 35 | 1901.106 | 32.14484 |  | https://doi.org/10.1016/j.dib.2018.11.111 | 1 | 1 | 0 | 1 | 0 | 0.079 | 0 | 0 | 0 | 0.184 | 0.184 | 0 | 0.184 | 0 | 0 | 0 | 0 | 0 | 0.184 | 0 | 0 | 0 | 0 | 0.184 | 0 | 0 | 0 | 0 | 0 | 0 | 0 | 0 | 0 | 0 | 0 | 0 | 1 | 0 | 0 | 0 | 0 | 0 | 0 | 1.36972 | 0.03083054 | 1732.581 | 0.1798879 | 14.62247 | -8.247174 | 4.512966 | 3.071915 | 1.753664 | 0.07942941 | 7.604605 | 1.913761 | 155.1992 | 31.54988 | 7.444271
Al0.451Co0.451Cr0.451Fe0.451Ni | FCC+B2 | 437.036 | 545 | 1110 | 20 | 1356.093 | 19.41067 | CAST | 10.1016/j.actamat.2016.11.016 | 1 | 0 | 0 | 1 | 0 | 0.161 | 0 | 0 | 0 | 0.161 | 0.161 | 0 | 0.161 | 0 | 0 | 0 | 0 | 0 | 0 | 0 | 0 | 0 | 0 | 0.357 | 0 | 0 | 0 | 0 | 0 | 0 | 0 | 0 | 0 | 0 | 0 | 0 | 1 | 0 | 0 | 0 | 0 | 0 | 0 | 1.35 | 0.03638378 | 1692.691 | 0.2166728 | 12.83208 | -11.87285 | 5.483319 | 1.829446 | 1.803846 | 0.06660176 | 7.748252 | 2.487644 | 158.4476 | 36.81777 | 7.102709
Al0.451Co0.451Cr0.451Fe0.451Ni | L12+B2 | 400.4501 | 545 | 1110 | 20 | 972.5257 | 12.29564 |  | 10.1016/j.actamat.2016.11.016 | 1 | 0 | 0 | 1 | 0 | 0.161 | 0 | 0 | 0 | 0.161 | 0.161 | 0 | 0.161 | 0 | 0 | 0 | 0 | 0 | 0 | 0 | 0 | 0 | 0 | 0.357 | 0 | 0 | 0 | 0 | 0 | 0 | 0 | 0 | 0 | 0 | 0 | 0 | 1 | 0 | 0 | 0 | 0 | 0 | 0 | 1.35 | 0.03638378 | 1692.691 | 0.2166728 | 12.83208 | -11.87285 | 5.483319 | 1.829446 | 1.803846 | 0.06660176 | 7.748252 | 2.487644 | 158.4476 | 36.81777 | 7.102709
Al0.465Co0.465Cr0.465Fe0.465Ni | L12+B2 | 502.0883 | 545 | 1050 | 16.5 | 1596.559 | 22.04452 |  | 10.1016/j.actamat.2016.11.016 | 1 | 0 | 0 | 1 | 0 | 0.163 | 0 | 0 | 0 | 0.163 | 0.163 | 0 | 0.163 | 0 | 0 | 0 | 0 | 0 | 0 | 0 | 0 | 0 | 0 | 0.35 | 0 | 0 | 0 | 0 | 0 | 0 | 0 | 0 | 0 | 0 | 0 | 0 | 1 | 0 | 0 | 0 | 0 | 0 | 0 | 1.35 | 0.03659079 | 1692.288 | 0.217946 | 12.87971 | -11.91519 | 5.496945 | 1.829277 | 1.802635 | 0.06672647 | 7.722555 | 2.490074 | 158.2016 | 36.95478 | 7.084236
Al0.465Co0.465Cr0.465Fe0.465Ni | FCC+B2 | 403.1209 | 545 | 1050 | 16.5 | 1191.169 | 14.09913 | CAST | 10.1016/j.actamat.2016.11.016 | 1 | 0 | 0 | 1 | 0 | 0.163 | 0 | 0 | 0 | 0.163 | 0.163 | 0 | 0.163 | 0 | 0 | 0 | 0 | 0 | 0 | 0 | 0 | 0 | 0 | 0.35 | 0 | 0 | 0 | 0 | 0 | 0 | 0 | 0 | 0 | 0 | 0 | 0 | 1 | 0 | 0 | 0 | 0 | 0 | 0 | 1.35 | 0.03659079 | 1692.288 | 0.217946 | 12.87971 | -11.91519 | 5.496945 | 1.829277 | 1.802635 | 0.06672647 | 7.722555 | 2.490074 | 158.2016 | 36.95478 | 7.084236
Al0.476Co0.476Cr0.476Fe0.476Ni | FCC+B2 | 300.6753 | 1263 | 532.6564 | 21.4 | 891.3769 | 21.64747 | WROUGHT | 10.1038/s41467-019-08460-2 | 1 | 0 | 0 | 1 | 0 | 0.164 | 0 | 0 | 0 | 0.164 | 0.164 | 0 | 0.164 | 0 | 0 | 0 | 0 | 0 | 0 | 0 | 0 | 0 | 0 | 0.344 | 0 | 0 | 0 | 0 | 0 | 0 | 0 | 0 | 0 | 0 | 0 | 0 | 0 | 0 | 0 | 0 | 0 | 1 | 0 | 1.35 | 0.03673955 | 1691.99708 | 0.2188613 | 12.91288 | -11.944448 | 5.506088 | 1.82918 | 1.80176 | 0.06681235 | 7.704 | 2.491663 | 158.024 | 37.05239 | 7.070924
Al0.49CoCrFeMnNi | FCC+BCC | 220 | 331 | 1136.551 | 29 | 1555.499 | 22.8454 | CAST | 10.1016/j.actamat.2013.09.037 | 1 | 1 | 0 | 1 | 0 | 0.089 | 0 | 0 | 0 | 0.182 | 0.182 | 0 | 0.182 | 0 | 0 | 0 | 0 | 0 | 0.182 | 0 | 0 | 0 | 0 | 0.182 | 0 | 0 | 0 | 0 | 0 | 0 | 0 | 0 | 0 | 0 | 0 | 0 | 1 | 0 | 0 | 0 | 0 | 0 | 0 | 1.368418 | 0.03200424 | 1723.895 | 0.1861223 | 14.68733 | -8.71046 | 4.691206 | 2.906782 | 1.752102 | 0.07952275 | 7.554555 | 1.962302 | 154.3383 | 32.43476 | 7.373159
Al0.49CoCrFeMnNi | FCC+BCC | 220 | 331 | 1092.932 | 29 | 875.1911 | 23.44284 |  | https://doi.org/10.1016/j.dib.2018.11.111 | 1 | 1 | 0 | 1 | 0 | 0.089 | 0 | 0 | 0 | 0.182 | 0.182 | 0 | 0.182 | 0 | 0 | 0 | 0 | 0 | 0.182 | 0 | 0 | 0 | 0 | 0.182 | 0 | 0 | 0 | 0 | 0 | 0 | 0 | 0 | 0 | 0 | 0 | 0 | 1 | 0 | 0 | 0 | 0 | 0 | 0 | 1.368418 | 0.03200424 | 1723.895 | 0.1861223 | 14.68733 | -8.71046 | 4.691206 | 2.906782 | 1.752102 | 0.07952275 | 7.554555 | 1.962302 | 154.3383 | 32.43476 | 7.373159
Al0.4Cr0.5Cu0.5Fe0.5Ni | FCC | 512.3171 | 862.1314 | 1265.479 | 28.42248 | 754.7564 | 23.12301 |  | 10.1063/1.3587228 | 1 | 0 | 0 | 1 | 0 | 0.138 | 0 | 0 | 0 | 0 | 0.172 | 0.172 | 0.172 | 0 | 0 | 0 | 0 | 0 | 0 | 0 | 0 | 0 | 0 | 0.345 | 0 | 0 | 0 | 0 | 0 | 0 | 0 | 0 | 0 | 0 | 0 | 0 | 1 | 0 | 0 | 0 | 0 | 0 | 0 | 1.353403 | 0.0348971 | 1646.614 | 0.2276721 | 12.88165 | -4.634448 | 6.272102 | 4.576835 | 1.81002 | 0.06610469 | 8.172172 | 2.653946 | 153.5816 | 34.02544 | 7.282674
Al0.4Cr0.7Fe0.5Ni2.0V0.2 | FCC | 413 | 673.901 | 990.1987 | 23.66395 | 1464.788 | 23.03331 | vacuum arc melted+CR | https://doi.org/10.1016/j.msea.2023.144606 | 1 | 0 | 0 | 1 | 0 | 0.105 | 0 | 0 | 0 | 0 | 0.184 | 0 | 0.132 | 0 | 0 | 0 | 0 | 0 | 0 | 0 | 0 | 0 | 0 | 0.526 | 0 | 0 | 0 | 0 | 0 | 0 | 0 | 0.053 | 0 | 0 | 0 | 0 | 0 | 0 | 0 | 0 | 0 | 1 | 0 | 1.3553 | 0.03140746 | 1762.81335 | 0.1919921 | 10.88394 | -12.24272 | 4.539744 | 1.567165 | 1.8071 | 0.06858607 | 8 | 2.437622 | 163.02 | 30.90889 | 7.384857
Al0.4Cr0.7Fe0.5Ni2.0V0.2 | FCC | 221 | 459 | 687 | 30.9 | 621.3379 | 15.65374 | vacuum arc melted+ST | https://doi.org/10.1016/j.msea.2023.144606 | 1 | 0 | 0 | 1 | 0 | 0.105 | 0 | 0 | 0 | 0 | 0.184 | 0 | 0.132 | 0 | 0 | 0 | 0 | 0 | 0 | 0 | 0 | 0 | 0 | 0.526 | 0 | 0 | 0 | 0 | 0 | 0 | 0 | 0.053 | 0 | 0 | 0 | 0 | 0 | 1 | 0 | 0 | 0 | 0 | 0 | 1.3553 | 0.03140746 | 1762.81335 | 0.1919921 | 10.88394 | -12.24272 | 4.539744 | 1.567165 | 1.8071 | 0.06858607 | 8 | 2.437622 | 163.02 | 30.90889 | 7.384857
Al0.4Cr0.7Fe0.5Ni2.0V0.2 | FCC+BCC+L1 | 714 | 639.6092 | 1349.031 | 27.05191 | 1174.116 | 13.89224 | vacuum arc melted+AN | https://doi.org/10.1016/j.msea.2023.144606 | 1 | 1 | 0 | 1 | 0 | 0.105 | 0 | 0 | 0 | 0 | 0.184 | 0 | 0.132 | 0 | 0 | 0 | 0 | 0 | 0 | 0 | 0 | 0 | 0 | 0.526 | 0 | 0 | 0 | 0 | 0 | 0 | 0 | 0.053 | 0 | 0 | 0 | 0 | 0 | 0 | 1 | 0 | 0 | 0 | 0 | 1.3553 | 0.03140746 | 1762.81335 | 0.1919921 | 10.88394 | -12.24272 | 4.539744 | 1.567165 | 1.8071 | 0.06858607 | 8 | 2.437622 | 163.02 | 30.90889 | 7.384857
Al0.4Cr0.7Fe2.0Ni2.0V0.2 | FCC | 137 | 742.8922 | 1169.707 | 24.21166 | 789.1764 | 22.33008 | vacuum arc melted+ST | https://doi.org/10.1016/j.msea.2023.144606 | 1 | 0 | 0 | 1 | 0 | 0.075 | 0 | 0 | 0 | 0 | 0.132 | 0 | 0.377 | 0 | 0 | 0 | 0 | 0 | 0 | 0 | 0 | 0 | 0 | 0.377 | 0 | 0 | 0 | 0 | 0 | 0 | 0 | 0.038 | 0 | 0 | 0 | 0 | 0 | 1 | 0 | 0 | 0 | 0 | 0 | 1.367968 | 0.03015523 | 1776.704 | 0.1616545 | 10.98912 | -8.529959 | 4.00575 | 2.288922 | 1.813604 | 0.05814507 | 8.001001 | 2.063312 | 165.015 | 26.32998 | 7.52365
Al0.4Cr0.7Fe2.0Ni2.0V0.2 | FCC | 331 | 551.623 | 556.8264 | 24.15426 | 1199.524 | 18.75915 | vacuum arc melted+CR | https://doi.org/10.1016/j.msea.2023.144606 | 1 | 0 | 0 | 1 | 0 | 0.075 | 0 | 0 | 0 | 0 | 0.132 | 0 | 0.377 | 0 | 0 | 0 | 0 | 0 | 0 | 0 | 0 | 0 | 0 | 0.377 | 0 | 0 | 0 | 0 | 0 | 0 | 0 | 0.038 | 0 | 0 | 0 | 0 | 0 | 0 | 0 | 0 | 0 | 1 | 0 | 1.367968 | 0.03015523 | 1776.704 | 0.1616545 | 10.98912 | -8.529959 | 4.00575 | 2.288922 | 1.813604 | 0.05814507 | 8.001001 | 2.063312 | 165.015 | 26.32998 | 7.52365
Al0.4Cr0.7Fe2.0Ni2.0V0.2 | FCC+BCC+L1 | 462 | 593.2183 | 1231.174 | 24.8254 | 1248.58 | 17.38189 | vacuum arc melted+AN | https://doi.org/10.1016/j.msea.2023.144606 | 1 | 1 | 0 | 1 | 0 | 0.075 | 0 | 0 | 0 | 0 | 0.132 | 0 | 0.377 | 0 | 0 | 0 | 0 | 0 | 0 | 0 | 0 | 0 | 0 | 0.377 | 0 | 0 | 0 | 0 | 0 | 0 | 0 | 0.038 | 0 | 0 | 0 | 0 | 0 | 0 | 1 | 0 | 0 | 0 | 0 | 1.367968 | 0.03015523 | 1776.704 | 0.1616545 | 10.98912 | -8.529959 | 4.00575 | 2.288922 | 1.813604 | 0.05814507 | 8.001001 | 2.063312 | 165.015 | 26.32998 | 7.52365
Al0.4Cr0.7FeNi2.0V0.2 | FCC | 414 | 979.8832 | 1607.65 | 34.87441 | 1809.682 | 11.99465 | vacuum arc melted+CR | https://doi.org/10.1016/j.msea.2023.144606 | 1 | 0 | 0 | 1 | 0 | 0.093 | 0 | 0 | 0 | 0 | 0.163 | 0 | 0.233 | 0 | 0 | 0 | 0 | 0 | 0 | 0 | 0 | 0 | 0 | 0.465 | 0 | 0 | 0 | 0 | 0 | 0 | 0 | 0.047 | 0 | 0 | 0 | 0 | 0 | 0 | 0 | 0 | 0 | 1 | 0 | 1.36049 | 0.03125434 | 1768.468 | 0.1802436 | 11.26941 | -10.70609 | 4.509118 | 1.86152 | 1.80965 | 0.06453694 | 7.998002 | 2.292322 | 163.8142 | 29.15639 | 7.439624
Al0.4Cr0.7FeNi2.0V0.2 | FCC+BCC+L1 | 594 | 768.372 | 1411.661 | 32.15145 | 1167.245 | 14.95806 | vacuum arc melted+AN | https://doi.org/10.1016/j.msea.2023.144606 | 1 | 1 | 0 | 1 | 0 | 0.093 | 0 | 0 | 0 | 0 | 0.163 | 0 | 0.233 | 0 | 0 | 0 | 0 | 0 | 0 | 0 | 0 | 0 | 0 | 0.465 | 0 | 0 | 0 | 0 | 0 | 0 | 0 | 0.047 | 0 | 0 | 0 | 0 | 0 | 0 | 1 | 0 | 0 | 0 | 0 | 1.36049 | 0.03125434 | 1768.468 | 0.1802436 | 11.26941 | -10.70609 | 4.509118 | 1.86152 | 1.80965 | 0.06453694 | 7.998002 | 2.292322 | 163.8142 | 29.15639 | 7.439624
Al0.4Cr0.7FeNi2.0V0.2 | FCC | 155 | 435.0973 | 759.5104 | 29.21808 | 910.9508 | 16.99827 | vacuum arc melted+ST | https://doi.org/10.1016/j.msea.2023.144606 | 1 | 0 | 0 | 1 | 0 | 0.093 | 0 | 0 | 0 | 0 | 0.163 | 0 | 0.233 | 0 | 0 | 0 | 0 | 0 | 0 | 0 | 0 | 0 | 0 | 0.465 | 0 | 0 | 0 | 0 | 0 | 0 | 0 | 0.047 | 0 | 0 | 0 | 0 | 0 | 1 | 0 | 0 | 0 | 0 | 0 | 1.36049 | 0.03125434 | 1768.468 | 0.1802436 | 11.26941 | -10.70609 | 4.509118 | 1.86152 | 1.80965 | 0.06453694 | 7.998002 | 2.292322 | 163.8142 | 29.15639 | 7.439624
Al0.4Hf0.6NbTaTiZr | BCC | 500 | 1841 | 2269 | 10 | 1340.951 | 12.96131 | OTHER | 10.1007/s11837-014-1066-0 | 1 | 1 | 0 | 1 | 0 | 0.08 | 0 | 0 | 0 | 0 | 0 | 0 | 0 | 0 | 0 | 0.12 | 0 | 0 | 0 | 0 | 0 | 0.2 | 0 | 0 | 0 | 0 | 0 | 0 | 0 | 0.2 | 0.2 | 0 | 0 | 0 | 0 | 0.2 | 0 | 0 | 0 | 0 | 1 | 0 | 0 | 1.456 | 0.05690196 | 2397.1976 | 0.2681654 | 14.50076 | -6.3296 | 8.313593 | 5.491845 | 1.4788 | 0.07833278 | 4.32 | 0.6144917 | 134.18 | 43.54145 | 9.088964
Al0.4Hf0.6NbTaTiZr | BCC | 500 | 1467.005 | 1857.749 | 23.31229 | 1841 | 10 |  | https://doi.org/10.1016/j.dib.2018.11.111 | 1 | 1 | 0 | 1 | 0 | 0.08 | 0 | 0 | 0 | 0 | 0 | 0 | 0 | 0 | 0 | 0.12 | 0 | 0 | 0 | 0 | 0 | 0.2 | 0 | 0 | 0 | 0 | 0 | 0 | 0 | 0.2 | 0.2 | 0 | 0 | 0 | 0 | 0.2 | 1 | 0 | 0 | 0 | 0 | 0 | 0 | 1.456 | 0.05690196 | 2397.1976 | 0.2681654 | 14.50076 | -6.3296 | 8.313593 | 5.491845 | 1.4788 | 0.07833278 | 4.32 | 0.6144917 | 134.18 | 43.54145 | 9.088964
Al0.4Ni0.4CrFe | BCC+B2 | 531.6544 | 892.196 | 1412.306 | 35.37485 | 3085 | 33.2 | As-cast | https://doi.org/10.1016/j.mtcomm.2023.105565 | 1 | 1 | 0 | 1 | 0 | 0.143 | 0 | 0 | 0 | 0 | 0.357 | 0 | 0.357 | 0 | 0 | 0 | 0 | 0 | 0 | 0 | 0 | 0 | 0 | 0.143 | 0 | 0 | 0 | 0 | 0 | 0 | 0 | 0 | 0 | 0 | 0 | 0 | 1 | 0 | 0 | 0 | 0 | 0 | 0 | 1.3714 | 0.03828753 | 1805.37721 | 0.2213397 | 10.73961 | -8.435428 | 3.672716 | 2.298526 | 1.74929 | 0.06167471 | 6.857 | 2.066047 | 154.418 | 32.72231 | 6.780686
Al0.4Si0.2CrFeCoNCu0.6 | FCC | 515.3901 | 1063.565 | 1107.26 | 22.29419 | 550 | 50 |  | dx.doi.org/10.1016/j.matdes.2015.11.013 | 1 | 0 | 0 | 1 | 0 | 0.077 | 0 | 0 | 0 | 0.192 | 0.192 | 0.115 | 0.192 | 0 | 0 | 0 | 0 | 0 | 0 | 0 | 0.192 | 0 | 0 | 0 | 0 | 0 | 0 | 0.038 | 0 | 0 | 0 | 0 | 0 | 0 | 0 | 0 | 1 | 0 | 0 | 0 | 0 | 0 | 0 | 1.217335 | 0.2334783 | 1412.786 | 0.5198727 | 15.29442 | -59.43889 | 31.51854 | 0.3635287 | 2.033457 | 0.2462809 | 7.038076 | 2.311545 | 123.9198 | 38.63608 | 5.205646
Al0.511Co0.511Cr0.511Fe0.511Ni | L12+B2 | 387.7286 | 545 | 1030 | 16.5 | 865.8039 | 4.111569 |  | 10.1016/j.actamat.2016.11.016 | 1 | 0 | 0 | 1 | 0 | 0.168 | 0 | 0 | 0 | 0.168 | 0.168 | 0 | 0.168 | 0 | 0 | 0 | 0 | 0 | 0 | 0 | 0 | 0 | 0 | 0.329 | 0 | 0 | 0 | 0 | 0 | 0 | 0 | 0 | 0 | 0 | 0 | 0 | 1 | 0 | 0 | 0 | 0 | 0 | 0 | 1.35 | 0.03716631 | 1691.156 | 0.2214892 | 13.00293 | -12.02289 | 5.529162 | 1.82901 | 1.799231 | 0.06704108 | 7.65035 | 2.495475 | 157.5105 | 37.32842 | 7.032558
Al0.511Co0.511Cr0.511Fe0.511Ni | FCC+B2 | 385.0735 | 545 | 1030 | 16.5 | 1282.55 | 23.00811 | CAST | 10.1016/j.actamat.2016.11.016 | 1 | 0 | 0 | 1 | 0 | 0.168 | 0 | 0 | 0 | 0.168 | 0.168 | 0 | 0.168 | 0 | 0 | 0 | 0 | 0 | 0 | 0 | 0 | 0 | 0 | 0.329 | 0 | 0 | 0 | 0 | 0 | 0 | 0 | 0 | 0 | 0 | 0 | 0 | 1 | 0 | 0 | 0 | 0 | 0 | 0 | 1.35 | 0.03716631 | 1691.156 | 0.2214892 | 13.00293 | -12.02289 | 5.529162 | 1.82901 | 1.799231 | 0.06704108 | 7.65035 | 2.495475 | 157.5105 | 37.32842 | 7.032558
Al0.515Cr0.515Cu0.515Fe0.515Ni | FCC+BCC+B2 | 322.3625 | 690.1462 | 732.293 | 30 | 817.9821 | 20.14663 | CAST | 10.1016/j.msea.2015.09.089 | 1 | 1 | 0 | 1 | 0 | 0.168 | 0 | 0 | 0 | 0 | 0.168 | 0.168 | 0.168 | 0 | 0 | 0 | 0 | 0 | 0 | 0 | 0 | 0 | 0 | 0.327 | 0 | 0 | 0 | 0 | 0 | 0 | 0 | 0 | 0 | 0 | 0 | 0 | 1 | 0 | 0 | 0 | 0 | 0 | 0 | 1.35 | 0.0372035 | 1622.094 | 0.241543 | 13.0104 | -5.718728 | 6.480514 | 3.69035 | 1.802372 | 0.06830208 | 7.981982 | 2.774775 | 150.7387 | 36.27449 | 7.063547
Al0.515Cr0.515FeNi | FCC+BCC+B2 | 467.6867 | 796 | 1437 | 15.7 | 1556.438 | 19.31058 | CAST | 10.1016/j.matlet.2016.01.096 | 1 | 1 | 0 | 1 | 0 | 0.17 | 0 | 0 | 0 | 0 | 0.17 | 0 | 0.33 | 0 | 0 | 0 | 0 | 0 | 0 | 0 | 0 | 0 | 0 | 0.33 | 0 | 0 | 0 | 0 | 0 | 0 | 0 | 0 | 0 | 0 | 0 | 0 | 1 | 0 | 0 | 0 | 0 | 0 | 0 | 1.358 | 0.03955928 | 1697.1599 | 0.2231044 | 11.09301 | -11.2276 | 4.764469 | 1.676816 | 1.7901 | 0.06529257 | 7.47 | 2.443174 | 155.62 | 36.67882 | 6.881691
Al0.544C0.001Co0.69FeNi0.69 | B2+L12 | 346.8287 | 1202 | 993.6206 | 32.6 | 775.8444 | 15.50852 | CAST | 10.1016/j.scriptamat.2018.09.008 | 1 | 0 | 0 | 1 | 0 | 0.186 | 0 | 0 | 0 | 0.236 | 0 | 0 | 0.342 | 0 | 0 | 0 | 0 | 0 | 0 | 0 | 0 | 0 | 0 | 0.236 | 0 | 0 | 0 | 0 | 0 | 0 | 0 | 0 | 0 | 0 | 0 | 0 | 1 | 0 | 0 | 0 | 0 | 0 | 0 | 1.3485 | 0.03862371 | 1618.04342 | 0.2031627 | 11.31875 | -10.966416 | 5.420436 | 1.670028 | 1.81976 | 0.05762907 | 7.778 | 2.404312 | 157.236 | 39.08678 | 6.997094
Al0.545Cr0.545Fe0.515NiTi0.273 | BCC+B2+L12 | 383.3728 | 779.4925 | 604.3382 | 19.8 | 1519.514 | 23.57705 | ANNEAL | 10.1016/j.jmst.2014.09.011 | 1 | 1 | 0 | 1 | 0 | 0.189 | 0 | 0 | 0 | 0 | 0.189 | 0 | 0.179 | 0 | 0 | 0 | 0 | 0 | 0 | 0 | 0 | 0 | 0 | 0.347 | 0 | 0 | 0 | 0 | 0 | 0 | 0.095 | 0 | 0 | 0 | 0 | 0 | 0 | 0 | 1 | 0 | 0 | 0 | 0 | 1.354254 | 0.04066275 | 1698.324 | 0.2375426 | 12.71382 | -19.62527 | 7.778583 | 1.100223 | 1.756426 | 0.0793645 | 6.98999 | 2.716114 | 148.0921 | 39.84614 | 6.370485
Al0.545Cr0.545Fe0.515NiTi0.273 | BCC+B2+L12 | 397.8256 | 850.1991 | 929.8755 | 16.3 | 1211.799 | 16.08732 | CAST | 10.1016/j.jmst.2014.09.011 | 1 | 1 | 0 | 1 | 0 | 0.189 | 0 | 0 | 0 | 0 | 0.189 | 0 | 0.179 | 0 | 0 | 0 | 0 | 0 | 0 | 0 | 0 | 0 | 0 | 0.347 | 0 | 0 | 0 | 0 | 0 | 0 | 0.095 | 0 | 0 | 0 | 0 | 0 | 1 | 0 | 0 | 0 | 0 | 0 | 0 | 1.354254 | 0.04066275 | 1698.324 | 0.2375426 | 12.71382 | -19.62527 | 7.778583 | 1.100223 | 1.756426 | 0.0793645 | 6.98999 | 2.716114 | 148.0921 | 39.84614 | 6.370485
Al0.55CoCrFeMnNiTa0.6 | FCC+BCC+Sec. | 570 | 1106.921 | 768.6119 | 32.14137 | 1322.064 | 22.72023 |  | 10.4028/www.scientific.net/MSF.846.13 | 1 | 1 | 0 | 1 | 0 | 0.089 | 0 | 0 | 0 | 0.163 | 0.163 | 0 | 0.163 | 0 | 0 | 0 | 0 | 0 | 0.163 | 0 | 0 | 0 | 0 | 0.163 | 0 | 0 | 0 | 0 | 0 | 0.098 | 0 | 0 | 0 | 0 | 0 | 0 | 1 | 0 | 0 | 0 | 0 | 0 | 0 | 1.375299 | 0.0359629 | 1869.737 | 0.3008088 | 15.95971 | -13.12156 | 6.50849 | 2.274155 | 1.726128 | 0.08798068 | 7.262475 | 2.045386 | 158.0778 | 34.44139 | 8.610087
Al0.562Co0.938Cr0.312Fe0.312Ni | FCC+BCC | 305.4 | 1129.4 | 762.7956 | 16.7 | 1008.118 | 15.46857 | CAST | 10.1007/s00339-019-2506-z | 1 | 1 | 0 | 1 | 0 | 0.18 | 0 | 0 | 0 | 0.3 | 0.1 | 0 | 0.1 | 0 | 0 | 0 | 0 | 0 | 0 | 0 | 0 | 0 | 0 | 0.32 | 0 | 0 | 0 | 0 | 0 | 0 | 0 | 0 | 0 | 0 | 0 | 0 | 1 | 0 | 0 | 0 | 0 | 0 | 0 | 1.342 | 0.03523574 | 1650.4846 | 0.2177983 | 12.43005 | -12.4768 | 5.874719 | 1.6443 | 1.814 | 0.06556149 | 7.84 | 2.540551 | 158.28 | 39.05281 | 7.096711
Al0.569Ca0.143Li0.857MgSi0.286Y0.003 |  | 438.6016 | 556 | 1110.914 | 3 | 960.8731 | 4.030851 | CAST | 10.3390/ma12071136 | 1 | 0 | 0 | 1 | 0 | 0.199 | 0 | 0 | 0.05 | 0 | 0 | 0 | 0 | 0 | 0 | 0 | 0.3 | 0.35 | 0 | 0 | 0 | 0 | 0 | 0 | 0 | 0 | 0 | 0.1 | 0 | 0 | 0 | 0 | 0 | 0.001 | 0 | 0 | 1 | 0 | 0 | 0 | 0 | 0 | 0 | 1.41055 | 0.1138206 | 871.16653 | 0.404849 | 11.9467 | -12.616848 | 7.517013 | 0.8248944 | 1.31411 | 0.2285274 | 2.1 | 0.9433981 | 45.065 | 29.66059 | 1.56465
Al0.56CoCrFeMnNi | FCC+BCC | 278 | 526 | 933.6294 | 16 | 879.7809 | 15.60458 |  | https://doi.org/10.1016/j.dib.2018.11.111 | 1 | 1 | 0 | 1 | 0 | 0.101 | 0 | 0 | 0 | 0.18 | 0.18 | 0 | 0.18 | 0 | 0 | 0 | 0 | 0 | 0.18 | 0 | 0 | 0 | 0 | 0.18 | 0 | 0 | 0 | 0 | 0 | 0 | 0 | 0 | 0 | 0 | 0 | 0 | 1 | 0 | 0 | 0 | 0 | 0 | 0 | 1.366883 | 0.03330632 | 1713.647 | 0.1931972 | 14.7507 | -9.241428 | 4.884199 | 2.735236 | 1.75026 | 0.07962022 | 7.495504 | 2.016473 | 153.3227 | 33.42017 | 7.290017
Al0.56CoCrFeMnNi | FCC+BCC | 278 | 526 | 811.0182 | 16 | 1155.874 | 18.76095 | CAST | 10.1016/j.actamat.2013.09.037 | 1 | 1 | 0 | 1 | 0 | 0.101 | 0 | 0 | 0 | 0.18 | 0.18 | 0 | 0.18 | 0 | 0 | 0 | 0 | 0 | 0.18 | 0 | 0 | 0 | 0 | 0.18 | 0 | 0 | 0 | 0 | 0 | 0 | 0 | 0 | 0 | 0 | 0 | 0 | 1 | 0 | 0 | 0 | 0 | 0 | 0 | 1.366883 | 0.03330632 | 1713.647 | 0.1931972 | 14.7507 | -9.241428 | 4.884199 | 2.735236 | 1.75026 | 0.07962022 | 7.495504 | 2.016473 | 153.3227 | 33.42017 | 7.290017
Al0.581Co0.968Cr0.323Fe0.323Mo0.032Ni | FCC+BCC | 357.3 | 1159.7 | 878.9636 | 18.2 | 1254.651 | 28.80009 | CAST | 10.1007/s00339-019-2506-z | 1 | 1 | 0 | 1 | 0 | 0.18 | 0 | 0 | 0 | 0.3 | 0.1 | 0 | 0.1 | 0 | 0 | 0 | 0 | 0 | 0 | 0.01 | 0 | 0 | 0 | 0.31 | 0 | 0 | 0 | 0 | 0 | 0 | 0 | 0 | 0 | 0 | 0 | 0 | 1 | 0 | 0 | 0 | 0 | 0 | 0 | 1.343 | 0.03610358 | 1662.1646 | 0.2287262 | 12.80004 | -12.4732 | 5.861512 | 1.705719 | 1.8165 | 0.06796671 | 7.8 | 2.537716 | 158.78 | 39.6433 | 7.120385
Al0.5B0.2CoCrCuFeNi |  | 415 | 665.869 | 788.7874 | 20.05904 | 850.0997 | 17.01316 |  | https://doi.org/10.1016/j.dib.2018.11.111 | 1 | 0 | 0 | 1 | 0 | 0.088 | 0.035 | 0 | 0 | 0.175 | 0.175 | 0.175 | 0.175 | 0 | 0 | 0 | 0 | 0 | 0 | 0 | 0 | 0 | 0 | 0.175 | 0 | 0 | 0 | 0 | 0 | 0 | 0 | 0 | 0 | 0 | 0 | 0 | 1 | 0 | 0 | 0 | 0 | 0 | 0 | 1.341182 | 0.07621405 | 1715.626 | 0.2104696 | 15.4485 | -4.019361 | 6.763163 | 6.594045 | 1.823226 | 0.06314869 | 8.08517 | 2.496041 | 163.4649 | 41.66435 | 7.506638
Al0.5B0.2CoCrCuFeNi |  | 415 | 1145.763 | 1430.656 | 29.86729 | 1741.557 | 25.4382 | CAST | 10.1149/1.2744133 | 1 | 0 | 0 | 1 | 0 | 0.088 | 0.035 | 0 | 0 | 0.175 | 0.175 | 0.175 | 0.175 | 0 | 0 | 0 | 0 | 0 | 0 | 0 | 0 | 0 | 0 | 0.175 | 0 | 0 | 0 | 0 | 0 | 0 | 0 | 0 | 0 | 0 | 0 | 0 | 1 | 0 | 0 | 0 | 0 | 0 | 0 | 1.341182 | 0.07621405 | 1715.626 | 0.2104696 | 15.4485 | -4.019361 | 6.763163 | 6.594045 | 1.823226 | 0.06314869 | 8.08517 | 2.496041 | 163.4649 | 41.66435 | 7.506638
Al0.5B0.6CoCrCuFeNi |  | 505 | 733.417 | 1254.532 | 38.81132 | 2022.889 | 20.22909 |  | https://doi.org/10.1016/j.dib.2018.11.111 | 1 | 0 | 0 | 1 | 0 | 0.082 | 0.098 | 0 | 0 | 0.164 | 0.164 | 0.164 | 0.164 | 0 | 0 | 0 | 0 | 0 | 0 | 0 | 0 | 0 | 0 | 0.164 | 0 | 0 | 0 | 0 | 0 | 0 | 0 | 0 | 0 | 0 | 0 | 0 | 1 | 0 | 0 | 0 | 0 | 0 | 0 | 1.3092 | 0.1194974 | 1757.28882 | 0.2174945 | 15.92375 | -7.987456 | 8.12956 | 3.503322 | 1.83746 | 0.06718039 | 7.756 | 2.718909 | 173.712 | 55.79044 | 7.301835
Al0.5B0.6CoCrCuFeNi |  | 505 | 738.5243 | 1379.658 | 22.8187 | 1381.856 | 13.34268 | CAST | 10.1149/1.2744133 | 1 | 0 | 0 | 1 | 0 | 0.082 | 0.098 | 0 | 0 | 0.164 | 0.164 | 0.164 | 0.164 | 0 | 0 | 0 | 0 | 0 | 0 | 0 | 0 | 0 | 0 | 0.164 | 0 | 0 | 0 | 0 | 0 | 0 | 0 | 0 | 0 | 0 | 0 | 0 | 1 | 0 | 0 | 0 | 0 | 0 | 0 | 1.3092 | 0.1194974 | 1757.28882 | 0.2174945 | 15.92375 | -7.987456 | 8.12956 | 3.503322 | 1.83746 | 0.06718039 | 7.756 | 2.718909 | 173.712 | 55.79044 | 7.301835
Al0.5BCoCrCuFeNi |  | 736 | 497.1384 | 1143.251 | 28.57778 | 2292.48 | 16.7191 |  | https://doi.org/10.1016/j.dib.2018.11.111 | 1 | 0 | 0 | 1 | 0 | 0.077 | 0.154 | 0 | 0 | 0.154 | 0.154 | 0.154 | 0.154 | 0 | 0 | 0 | 0 | 0 | 0 | 0 | 0 | 0 | 0 | 0.154 | 0 | 0 | 0 | 0 | 0 | 0 | 0 | 0 | 0 | 0 | 0 | 0 | 1 | 0 | 0 | 0 | 0 | 0 | 0 | 1.280769 | 0.1465022 | 1793.924 | 0.2211336 | 16.00635 | -11.02959 | 8.942073 | 2.603377 | 1.85 | 0.06980495 | 7.461538 | 2.872024 | 182.7692 | 64.51971 | 7.107883
Al0.5BCoCrCuFeNi |  | 736 | 923.7253 | 1272.843 | 39.88749 | 1993.758 | 24.31694 | CAST | 10.1149/1.2744133 | 1 | 0 | 0 | 1 | 0 | 0.077 | 0.154 | 0 | 0 | 0.154 | 0.154 | 0.154 | 0.154 | 0 | 0 | 0 | 0 | 0 | 0 | 0 | 0 | 0 | 0 | 0.154 | 0 | 0 | 0 | 0 | 0 | 0 | 0 | 0 | 0 | 0 | 0 | 0 | 1 | 0 | 0 | 0 | 0 | 0 | 0 | 1.280769 | 0.1465022 | 1793.924 | 0.2211336 | 16.00635 | -11.02959 | 8.942073 | 2.603377 | 1.85 | 0.06980495 | 7.461538 | 2.872024 | 182.7692 | 64.51971 | 7.107883
Al0.5Co0.5Cr0.5Fe0.5Mo0.25Ni | FCC+B2+Sec. | 395 | 1023.601 | 905.157 | 20.47437 | 1361.449 | 25.9953 | CAST | 10.1016/j.intermet.2012.09.008 | 1 | 0 | 0 | 1 | 0 | 0.154 | 0 | 0 | 0 | 0.154 | 0.154 | 0 | 0.154 | 0 | 0 | 0 | 0 | 0 | 0 | 0.077 | 0 | 0 | 0 | 0.308 | 0 | 0 | 0 | 0 | 0 | 0 | 0 | 0 | 0 | 0 | 0 | 0 | 1 | 0 | 0 | 0 | 0 | 0 | 0 | 1.357692 | 0.04046135 | 1784.072 | 0.2697781 | 14.23307 | -11.45562 | 5.348607 | 2.216626 | 1.827692 | 0.08228518 | 7.538462 | 2.437381 | 163.2308 | 40.64509 | 7.349829
Al0.5Co0.5Cr0.5FeMo0.25Ni0.5 | BCC+Sec. | 639 | 1049.544 | 1336.987 | 20.87212 | 1192.879 | 28.38719 | CAST | 10.1016/j.wear.2009.10.013 | 1 | 1 | 0 | 1 | 0 | 0.154 | 0 | 0 | 0 | 0.154 | 0.154 | 0 | 0.308 | 0 | 0 | 0 | 0 | 0 | 0 | 0.077 | 0 | 0 | 0 | 0.154 | 0 | 0 | 0 | 0 | 0 | 0 | 0 | 0 | 0 | 0 | 0 | 0 | 1 | 0 | 0 | 0 | 0 | 0 | 0 | 1.365385 | 0.04159105 | 1796.842 | 0.2675514 | 14.23307 | -9.704142 | 4.689273 | 2.635429 | 1.815385 | 0.08062881 | 7.230769 | 2.224128 | 161.6923 | 40.1677 | 7.217671
Al0.5Co0.5Cu0.5Fe0.5Ni | FCC+BCC+B2 | 299.2 | 544 | 1023.85 | 24.17035 | 1413.55 | 32.78728 | CAST | 10.1016/j.jmst.2018.12.014 | 1 | 1 | 0 | 1 | 0 | 0.167 | 0 | 0 | 0 | 0.167 | 0 | 0.167 | 0.167 | 0 | 0 | 0 | 0 | 0 | 0 | 0 | 0 | 0 | 0 | 0.333 | 0 | 0 | 0 | 0 | 0 | 0 | 0 | 0 | 0 | 0 | 0 | 0 | 1 | 0 | 0 | 0 | 0 | 0 | 0 | 1.341658 | 0.03346456 | 1554.2 | 0.2028509 | 12.9803 | -5.887327 | 6.580409 | 3.426678 | 1.83993 | 0.05787627 | 8.498501 | 2.630841 | 154.3077 | 37.78874 | 7.324179
Al0.5CoCr0.5Fe0.5Mo0.25Ni0.5 | FCC+BCC+Sec. | 586 | 887.011 | 1337.677 | 29.10905 | 1458.29 | 30.84776 | CAST | 10.1002/adem.200900171 | 1 | 1 | 0 | 1 | 0 | 0.154 | 0 | 0 | 0 | 0.308 | 0.154 | 0 | 0.154 | 0 | 0 | 0 | 0 | 0 | 0 | 0.077 | 0 | 0 | 0 | 0.154 | 0 | 0 | 0 | 0 | 0 | 0 | 0 | 0 | 0 | 0 | 0 | 0 | 1 | 0 | 0 | 0 | 0 | 0 | 0 | 1.357692 | 0.04046135 | 1790.226 | 0.268571 | 14.23307 | -10.69822 | 5.118444 | 2.381743 | 1.823077 | 0.08131317 | 7.384615 | 2.305127 | 163.2308 | 40.64509 | 7.342714
Al0.5CoCrCu0.5FeNiTi0.5 | FCC+BCC | 413.7078 | 580.343 | 1271.253 | 22.88037 | 1580 | 17 |  | https://doi.org/10.1016/j.dib.2018.11.111 | 1 | 1 | 0 | 1 | 0 | 0.091 | 0 | 0 | 0 | 0.182 | 0.182 | 0.091 | 0.182 | 0 | 0 | 0 | 0 | 0 | 0 | 0 | 0 | 0 | 0 | 0.182 | 0 | 0 | 0 | 0 | 0 | 0 | 0.091 | 0 | 0 | 0 | 0 | 0 | 1 | 0 | 0 | 0 | 0 | 0 | 0 | 1.363636 | 0.03162278 | 1746.022 | 0.1919623 | 15.74583 | -10.84298 | 7.979873 | 2.535519 | 1.782727 | 0.07341421 | 7.636364 | 2.459591 | 155.0909 | 32.32071 | 7.108068
Al0.5CoCrCu0.5FeNiTi0.5 | FCC+BCC | 489.2704 | 1580 | 2389 | 25.09561 | 1426.357 | 24.09277 | CAST | 10.1016/j.jallcom.2008.11.059 | 1 | 1 | 0 | 1 | 0 | 0.091 | 0 | 0 | 0 | 0.182 | 0.182 | 0.091 | 0.182 | 0 | 0 | 0 | 0 | 0 | 0 | 0 | 0 | 0 | 0 | 0.182 | 0 | 0 | 0 | 0 | 0 | 0 | 0.091 | 0 | 0 | 0 | 0 | 0 | 1 | 0 | 0 | 0 | 0 | 0 | 0 | 1.363636 | 0.03162278 | 1746.022 | 0.1919623 | 15.74583 | -10.84298 | 7.979873 | 2.535519 | 1.782727 | 0.07341421 | 7.636364 | 2.459591 | 155.0909 | 32.32071 | 7.108068
Al0.5CoCrCuFe | FCC | 207 | 497.6533 | 825.037 | 21.84056 | 777.5022 | 16.44276 |  | https://doi.org/10.1016/j.dib.2018.11.111 | 1 | 0 | 0 | 1 | 0 | 0.111 | 0 | 0 | 0 | 0.222 | 0.222 | 0.222 | 0.222 | 0 | 0 | 0 | 0 | 0 | 0 | 0 | 0 | 0 | 0 | 0 | 0 | 0 | 0 | 0 | 0 | 0 | 0 | 0 | 0 | 0 | 0 | 0 | 1 | 0 | 0 | 0 | 0 | 0 | 0 | 1.361111 | 0.03365801 | 1685.223 | 0.2267814 | 13.14594 | 0.8888889 | 5.695226 | 24.92308 | 1.794444 | 0.06150324 | 7.888889 | 2.424158 | 152.8889 | 30.55212 | 7.365893
Al0.5CoCrCuFe | FCC | 207 | 820.1489 | 1095.661 | 21.42146 | 1234.762 | 13.46352 |  | 10.3166/acsm.31.633-648 | 1 | 0 | 0 | 1 | 0 | 0.111 | 0 | 0 | 0 | 0.222 | 0.222 | 0.222 | 0.222 | 0 | 0 | 0 | 0 | 0 | 0 | 0 | 0 | 0 | 0 | 0 | 0 | 0 | 0 | 0 | 0 | 0 | 0 | 0 | 0 | 0 | 0 | 0 | 1 | 0 | 0 | 0 | 0 | 0 | 0 | 1.361111 | 0.03365801 | 1685.223 | 0.2267814 | 13.14594 | 0.8888889 | 5.695226 | 24.92308 | 1.794444 | 0.06150324 | 7.888889 | 2.424158 | 152.8889 | 30.55212 | 7.365893
Al0.5CoCrCuFeNi |  | 300 | 557.333 | 863.8634 | 28.09324 | 1096.807 | 12.33889 | CAST | 10.1149/1.2744133 | 1 | 0 | 0 | 1 | 0 | 0.091 | 0 | 0 | 0 | 0.182 | 0.182 | 0.182 | 0.182 | 0 | 0 | 0 | 0 | 0 | 0 | 0 | 0 | 0 | 0 | 0.182 | 0 | 0 | 0 | 0 | 0 | 0 | 0 | 0 | 0 | 0 | 0 | 0 | 1 | 0 | 0 | 0 | 0 | 0 | 0 | 1.359091 | 0.03065268 | 1693.001 | 0.2044216 | 14.69799 | -1.520661 | 5.643485 | 16.36374 | 1.815455 | 0.06021936 | 8.272727 | 2.339033 | 157.8182 | 29.54755 | 7.62168
Al0.5CoCrCuFeNi | FCC | 210 | 637.7133 | 1255.738 | 28.36331 | 388 | 22.14531 |  | https://doi.org/10.1016/j.dib.2018.11.111 | 1 | 0 | 0 | 1 | 0 | 0.091 | 0 | 0 | 0 | 0.182 | 0.182 | 0.182 | 0.182 | 0 | 0 | 0 | 0 | 0 | 0 | 0 | 0 | 0 | 0 | 0.182 | 0 | 0 | 0 | 0 | 0 | 0 | 0 | 0 | 0 | 0 | 0 | 0 | 1 | 0 | 0 | 0 | 0 | 0 | 0 | 1.359091 | 0.03065268 | 1693.001 | 0.2044216 | 14.69799 | -1.520661 | 5.643485 | 16.36374 | 1.815455 | 0.06021936 | 8.272727 | 2.339033 | 157.8182 | 29.54755 | 7.62168
Al0.5CoCrCuFeNi | FCC | 399 | 1292 | 1406 | 27.27982 | 1512.033 | 6 | Arc Melting | https://doi.org/10.1016/j.jallcom.2009.10.088 | 1 | 0 | 0 | 1 | 0 | 0.091 | 0 | 0 | 0 | 0.182 | 0.182 | 0.182 | 0.182 | 0 | 0 | 0 | 0 | 0 | 0 | 0 | 0 | 0 | 0 | 0.182 | 0 | 0 | 0 | 0 | 0 | 0 | 0 | 0 | 0 | 0 | 0 | 0 | 1 | 0 | 0 | 0 | 0 | 0 | 0 | 1.359091 | 0.03065268 | 1693.001 | 0.2044216 | 14.69799 | -1.520661 | 5.643485 | 16.36374 | 1.815455 | 0.06021936 | 8.272727 | 2.339033 | 157.8182 | 29.54755 | 7.62168
Al0.5CoCrCuFeNi | Other | 305.7076 | 1284 | 1344 | 7.6 | 959.6516 | 19.86812 | WROUGHT | 10.1016/j.actamat.2015.07.004 | 1 | 0 | 0 | 1 | 0 | 0.091 | 0 | 0 | 0 | 0.182 | 0.182 | 0.182 | 0.182 | 0 | 0 | 0 | 0 | 0 | 0 | 0 | 0 | 0 | 0 | 0.182 | 0 | 0 | 0 | 0 | 0 | 0 | 0 | 0 | 0 | 0 | 0 | 0 | 0 | 0 | 0 | 0 | 0 | 1 | 0 | 1.359091 | 0.03065268 | 1693.001 | 0.2044216 | 14.69799 | -1.520661 | 5.643485 | 16.36374 | 1.815455 | 0.06021936 | 8.272727 | 2.339033 | 157.8182 | 29.54755 | 7.62168
Al0.5CoCrCuFeNiSi0.0 | FCC+BCC | 263 | 888.3766 | 882.8358 | 19.47721 | 1260 | 35 |  | http://dx.doi.org/10.1016/j.jallcom.2014.11.085 | 1 | 1 | 0 | 1 | 0 | 0.091 | 0 | 0 | 0 | 0.182 | 0.182 | 0.182 | 0.182 | 0 | 0 | 0 | 0 | 0 | 0 | 0 | 0 | 0 | 0 | 0.182 | 0 | 0 | 0 | 0 | 0 | 0 | 0 | 0 | 0 | 0 | 0 | 0 | 1 | 0 | 0 | 0 | 0 | 0 | 0 | 1.359091 | 0.03065268 | 1693.001 | 0.2044216 | 14.69799 | -1.520661 | 5.643485 | 16.36374 | 1.815455 | 0.06021936 | 8.272727 | 2.339033 | 157.8182 | 29.54755 | 7.62168
Al0.5CoCrCuFeNiSi0.4 | FCC+BCC | 420 | 811.4766 | 1387.008 | 26.55398 | 1790 | 23 |  | http://dx.doi.org/10.1016/j.jallcom.2014.11.085 | 1 | 1 | 0 | 1 | 0 | 0.085 | 0 | 0 | 0 | 0.169 | 0.169 | 0.169 | 0.169 | 0 | 0 | 0 | 0 | 0 | 0 | 0 | 0 | 0 | 0 | 0.169 | 0 | 0 | 0 | 0.068 | 0 | 0 | 0 | 0 | 0 | 0 | 0 | 0 | 1 | 0 | 0 | 0 | 0 | 0 | 0 | 1.341383 | 0.05717867 | 1692.212 | 0.1976306 | 15.7677 | -9.581259 | 9.595646 | 2.784841 | 1.821112 | 0.05916158 | 7.978958 | 2.503416 | 153.8377 | 32.06897 | 7.04218
Al0.5CoCrCuFeNiSi0.8 | FCC+BCC | 653 | 514.451 | 876.53 | 11.76259 | 1006 | 3.7 |  | http://dx.doi.org/10.1016/j.jallcom.2014.11.085 | 1 | 1 | 0 | 1 | 0 | 0.079 | 0 | 0 | 0 | 0.159 | 0.159 | 0.159 | 0.159 | 0 | 0 | 0 | 0 | 0 | 0 | 0 | 0 | 0 | 0 | 0.159 | 0 | 0 | 0 | 0.127 | 0 | 0 | 0 | 0 | 0 | 0 | 0 | 0 | 1 | 0 | 0 | 0 | 0 | 0 | 0 | 1.326274 | 0.07133121 | 1692.619 | 0.1908526 | 15.99339 | -15.5248 | 11.44526 | 1.743708 | 1.826284 | 0.0579746 | 7.733267 | 2.605953 | 150.5235 | 33.61993 | 6.590456
Al0.5CoCrCuFeNiTi | FCC+BCC+IM | 636 | 849.4794 | 1313.53 | 24.7366 | 1164.201 | 28.67767 |  | https://doi.org/10.1016/j.dib.2018.11.111 | 1 | 1 | 0 | 1 | 0 | 0.077 | 0 | 0 | 0 | 0.154 | 0.154 | 0.154 | 0.154 | 0 | 0 | 0 | 0 | 0 | 0 | 0 | 0 | 0 | 0 | 0.154 | 0 | 0 | 0 | 0 | 0 | 0 | 0.154 | 0 | 0 | 0 | 0 | 0 | 1 | 0 | 0 | 0 | 0 | 0 | 0 | 1.365385 | 0.03007628 | 1731.155 | 0.1910219 | 16.00635 | -11.59763 | 9.006469 | 2.389234 | 1.773077 | 0.07974154 | 7.615385 | 2.646869 | 150.4615 | 32.1932 | 6.961483
Al0.5CoCrCuFeNiTi | FCC+BCC+Sec. | 636 | 644.4036 | 1693.66 | 18.86502 | 1795.361 | 31.25203 | CAST | 10.2320/matertrans.47.1395 | 1 | 1 | 0 | 1 | 0 | 0.077 | 0 | 0 | 0 | 0.154 | 0.154 | 0.154 | 0.154 | 0 | 0 | 0 | 0 | 0 | 0 | 0 | 0 | 0 | 0 | 0.154 | 0 | 0 | 0 | 0 | 0 | 0 | 0.154 | 0 | 0 | 0 | 0 | 0 | 1 | 0 | 0 | 0 | 0 | 0 | 0 | 1.365385 | 0.03007628 | 1731.155 | 0.1910219 | 16.00635 | -11.59763 | 9.006469 | 2.389234 | 1.773077 | 0.07974154 | 7.615385 | 2.646869 | 150.4615 | 32.1932 | 6.961483
Al0.5CoCrCuFeNiTi0.2 | FCC | 272 | 437.5801 | 788.4926 | 17.1977 | 1080.05 | 23.72568 |  | https://doi.org/10.1016/j.dib.2018.11.111 | 1 | 0 | 0 | 1 | 0 | 0.088 | 0 | 0 | 0 | 0.175 | 0.175 | 0.175 | 0.175 | 0 | 0 | 0 | 0 | 0 | 0 | 0 | 0 | 0 | 0 | 0.175 | 0 | 0 | 0 | 0 | 0 | 0 | 0.035 | 0 | 0 | 0 | 0 | 0 | 1 | 0 | 0 | 0 | 0 | 0 | 0 | 1.360471 | 0.03063054 | 1701.318 | 0.2018163 | 15.4485 | -4.16906 | 6.797334 | 6.304253 | 1.805691 | 0.06579258 | 8.12024 | 2.430511 | 156.1002 | 30.37425 | 7.459511
Al0.5CoCrCuFeNiTi0.2 | FCC | 272 | 382.8866 | 1111.576 | 39.49004 | 1417.375 | 3.752189 | CAST | 10.2320/matertrans.47.1395 | 1 | 0 | 0 | 1 | 0 | 0.088 | 0 | 0 | 0 | 0.175 | 0.175 | 0.175 | 0.175 | 0 | 0 | 0 | 0 | 0 | 0 | 0 | 0 | 0 | 0 | 0.175 | 0 | 0 | 0 | 0 | 0 | 0 | 0.035 | 0 | 0 | 0 | 0 | 0 | 1 | 0 | 0 | 0 | 0 | 0 | 0 | 1.360471 | 0.03063054 | 1701.318 | 0.2018163 | 15.4485 | -4.16906 | 6.797334 | 6.304253 | 1.805691 | 0.06579258 | 8.12024 | 2.430511 | 156.1002 | 30.37425 | 7.459511
Al0.5CoCrCuFeNiTi0.4 | FCC | 321 | 519.5127 | 1380.739 | 28.32435 | 1860.826 | 35.62483 | CAST | 10.2320/matertrans.47.1395 | 1 | 0 | 0 | 1 | 0 | 0.085 | 0 | 0 | 0 | 0.169 | 0.169 | 0.169 | 0.169 | 0 | 0 | 0 | 0 | 0 | 0 | 0 | 0 | 0 | 0 | 0.169 | 0 | 0 | 0 | 0 | 0 | 0 | 0.068 | 0 | 0 | 0 | 0 | 0 | 1 | 0 | 0 | 0 | 0 | 0 | 0 | 1.361824 | 0.03053296 | 1709.518 | 0.1990251 | 15.7677 | -6.467472 | 7.607987 | 4.167806 | 1.796583 | 0.07033292 | 7.978958 | 2.503416 | 154.519 | 31.00648 | 7.314517
Al0.5CoCrCuFeNiTi0.4 | FCC | 321 | 619.3911 | 1082.125 | 27.55346 | 1386.186 | 19.92886 |  | https://doi.org/10.1016/j.dib.2018.11.111 | 1 | 0 | 0 | 1 | 0 | 0.085 | 0 | 0 | 0 | 0.169 | 0.169 | 0.169 | 0.169 | 0 | 0 | 0 | 0 | 0 | 0 | 0 | 0 | 0 | 0 | 0.169 | 0 | 0 | 0 | 0 | 0 | 0 | 0.068 | 0 | 0 | 0 | 0 | 0 | 1 | 0 | 0 | 0 | 0 | 0 | 0 | 1.361824 | 0.03053296 | 1709.518 | 0.1990251 | 15.7677 | -6.467472 | 7.607987 | 4.167806 | 1.796583 | 0.07033292 | 7.978958 | 2.503416 | 154.519 | 31.00648 | 7.314517
Al0.5CoCrCuFeNiTi0.6 | FCC+BCC | 458 | 709.5421 | 1042.057 | 21.39863 | 1242.229 | 18.4756 | CAST | 10.2320/matertrans.47.1395 | 1 | 1 | 0 | 1 | 0 | 0.082 | 0 | 0 | 0 | 0.164 | 0.164 | 0.164 | 0.164 | 0 | 0 | 0 | 0 | 0 | 0 | 0 | 0 | 0 | 0 | 0.164 | 0 | 0 | 0 | 0 | 0 | 0 | 0.098 | 0 | 0 | 0 | 0 | 0 | 1 | 0 | 0 | 0 | 0 | 0 | 0 | 1.3631 | 0.0303669 | 1717.30482 | 0.1961558 | 15.92375 | -8.373184 | 8.188058 | 3.265894 | 1.78846 | 0.07394158 | 7.854 | 2.55904 | 153.132 | 31.45827 | 7.190487
Al0.5CoCrCuFeNiTi0.6 | FCC+BCC | 458 | 847.9385 | 1607.803 | 27.44002 | 1916.023 | 23.12325 |  | https://doi.org/10.1016/j.dib.2018.11.111 | 1 | 1 | 0 | 1 | 0 | 0.082 | 0 | 0 | 0 | 0.164 | 0.164 | 0.164 | 0.164 | 0 | 0 | 0 | 0 | 0 | 0 | 0 | 0 | 0 | 0 | 0.164 | 0 | 0 | 0 | 0 | 0 | 0 | 0.098 | 0 | 0 | 0 | 0 | 0 | 1 | 0 | 0 | 0 | 0 | 0 | 0 | 1.3631 | 0.0303669 | 1717.30482 | 0.1961558 | 15.92375 | -8.373184 | 8.188058 | 3.265894 | 1.78846 | 0.07394158 | 7.854 | 2.55904 | 153.132 | 31.45827 | 7.190487
Al0.5CoCrCuFeNiTi0.8 | FCC+BCC | 590 | 679.5503 | 1236 | 24.06308 | 1304.414 | 24.55725 |  | https://doi.org/10.1016/j.dib.2018.11.111 | 1 | 1 | 0 | 1 | 0 | 0.079 | 0 | 0 | 0 | 0.159 | 0.159 | 0.159 | 0.159 | 0 | 0 | 0 | 0 | 0 | 0 | 0 | 0 | 0 | 0 | 0.159 | 0 | 0 | 0 | 0 | 0 | 0 | 0.127 | 0 | 0 | 0 | 0 | 0 | 1 | 0 | 0 | 0 | 0 | 0 | 0 | 1.364336 | 0.03017692 | 1724.845 | 0.1932792 | 15.99339 | -10.08079 | 8.647216 | 2.736503 | 1.780609 | 0.0770708 | 7.733267 | 2.605953 | 151.7922 | 31.83042 | 7.073775
Al0.5CoCrCuFeNiTi0.8 | FCC+BCC+Sec. | 590 | 1087.778 | 1262.761 | 24.27592 | 1632.633 | 14.74995 | CAST | 10.2320/matertrans.47.1395 | 1 | 1 | 0 | 1 | 0 | 0.079 | 0 | 0 | 0 | 0.159 | 0.159 | 0.159 | 0.159 | 0 | 0 | 0 | 0 | 0 | 0 | 0 | 0 | 0 | 0 | 0.159 | 0 | 0 | 0 | 0 | 0 | 0 | 0.127 | 0 | 0 | 0 | 0 | 0 | 1 | 0 | 0 | 0 | 0 | 0 | 0 | 1.364336 | 0.03017692 | 1724.845 | 0.1932792 | 15.99339 | -10.08079 | 8.647216 | 2.736503 | 1.780609 | 0.0770708 | 7.733267 | 2.605953 | 151.7922 | 31.83042 | 7.073775
Al0.5CoCrCuFeNiTi1.2 | FCC+BCC+IM | 646 | 1052.69 | 1582.126 | 30.95351 | 1572.396 | 20.25429 |  | https://doi.org/10.1016/j.dib.2018.11.111 | 1 | 1 | 0 | 1 | 0 | 0.075 | 0 | 0 | 0 | 0.149 | 0.149 | 0.149 | 0.149 | 0 | 0 | 0 | 0 | 0 | 0 | 0 | 0 | 0 | 0 | 0.149 | 0 | 0 | 0 | 0 | 0 | 0 | 0.179 | 0 | 0 | 0 | 0 | 0 | 1 | 0 | 0 | 0 | 0 | 0 | 0 | 1.366366 | 0.02996718 | 1737.057 | 0.1888586 | 15.97604 | -12.91851 | 9.284917 | 2.148181 | 1.765996 | 0.08200848 | 7.504505 | 2.680096 | 149.2092 | 32.48277 | 6.858278
Al0.5CoCrCuFeNiTi1.4 | FCC+BCC+IM | 664 | 951.0027 | 1129.968 | 26.01068 | 1716.791 | 17.75974 |  | https://doi.org/10.1016/j.dib.2018.11.111 | 1 | 1 | 0 | 1 | 0 | 0.072 | 0 | 0 | 0 | 0.145 | 0.145 | 0.145 | 0.145 | 0 | 0 | 0 | 0 | 0 | 0 | 0 | 0 | 0 | 0 | 0.145 | 0 | 0 | 0 | 0 | 0 | 0 | 0.203 | 0 | 0 | 0 | 0 | 0 | 1 | 0 | 0 | 0 | 0 | 0 | 0 | 1.36745 | 0.02968703 | 1743.72449 | 0.1859585 | 15.90659 | -14.00584 | 9.490406 | 1.980367 | 1.75964 | 0.08390449 | 7.408 | 2.703245 | 148.152 | 32.61375 | 6.772043
Al0.5CoCrCuFeNiTi1.6 | FCC+BCC+IM | 657 | 694.4742 | 975.594 | 32.5426 | 2005.647 | 16.23528 |  | https://doi.org/10.1016/j.dib.2018.11.111 | 1 | 1 | 0 | 1 | 0 | 0.07 | 0 | 0 | 0 | 0.141 | 0.141 | 0.141 | 0.141 | 0 | 0 | 0 | 0 | 0 | 0 | 0 | 0 | 0 | 0 | 0.141 | 0 | 0 | 0 | 0 | 0 | 0 | 0.225 | 0 | 0 | 0 | 0 | 0 | 1 | 0 | 0 | 0 | 0 | 0 | 0 | 1.36835 | 0.0295121 | 1749.18047 | 0.1837268 | 15.82128 | -14.96916 | 9.645967 | 1.848752 | 1.75358 | 0.08552254 | 7.314 | 2.723491 | 147.1 | 32.76141 | 6.688513
Al0.5CoCrCuFeNiTi1.8 | FCC+BCC+IM | 667 | 916.7495 | 1193.715 | 24.43756 | 1591.955 | 32.98211 |  | https://doi.org/10.1016/j.dib.2018.11.111 | 1 | 1 | 0 | 1 | 0 | 0.068 | 0 | 0 | 0 | 0.137 | 0.137 | 0.137 | 0.137 | 0 | 0 | 0 | 0 | 0 | 0 | 0 | 0 | 0 | 0 | 0.137 | 0 | 0 | 0 | 0 | 0 | 0 | 0.247 | 0 | 0 | 0 | 0 | 0 | 1 | 0 | 0 | 0 | 0 | 0 | 0 | 1.36925 | 0.02932185 | 1754.63645 | 0.1814408 | 15.71286 | -15.855808 | 9.764939 | 1.738818 | 1.74752 | 0.0869933 | 7.22 | 2.740365 | 146.048 | 32.87476 | 6.606543
Al0.5CoCrCuFeNiTi2.0 | FCC+BCC+IM | 696 | 903.2368 | 1078.439 | 17.64363 | 1094.763 | 23.77408 |  | https://doi.org/10.1016/j.dib.2018.11.111 | 1 | 1 | 0 | 1 | 0 | 0.067 | 0 | 0 | 0 | 0.133 | 0.133 | 0.133 | 0.133 | 0 | 0 | 0 | 0 | 0 | 0 | 0 | 0 | 0 | 0 | 0.133 | 0 | 0 | 0 | 0 | 0 | 0 | 0.267 | 0 | 0 | 0 | 0 | 0 | 1 | 0 | 0 | 0 | 0 | 0 | 0 | 1.36997 | 0.02924973 | 1758.903 | 0.1798652 | 15.59903 | -16.64663 | 9.847902 | 1.648212 | 1.741732 | 0.08823249 | 7.128128 | 2.754848 | 144.997 | 33.0057 | 6.52669
Al0.5CoCrCuFeNiV | FCC+BCC+Sec. | 639 | 679.7193 | 1257.967 | 12.49007 | 1322.185 | 16.13833 | CAST | 10.1007/s11661-006-0081-3 | 1 | 1 | 0 | 1 | 0 | 0.077 | 0 | 0 | 0 | 0.154 | 0.154 | 0.154 | 0.154 | 0 | 0 | 0 | 0 | 0 | 0 | 0 | 0 | 0 | 0 | 0.154 | 0 | 0 | 0 | 0 | 0 | 0 | 0 | 0.154 | 0 | 0 | 0 | 0 | 1 | 0 | 0 | 0 | 0 | 0 | 0 | 1.357692 | 0.02832861 | 1768.385 | 0.2059213 | 16.00635 | -5.254438 | 6.171554 | 5.38695 | 1.786923 | 0.06759736 | 7.769231 | 2.454316 | 158.1538 | 27.19119 | 7.361924
Al0.5CoCrCuFeNiV | FCC+BCC+IM | 639 | 1106.602 | 1497.889 | 25.14597 | 1367.499 | 25.75247 |  | https://doi.org/10.1016/j.dib.2018.11.111 | 1 | 1 | 0 | 1 | 0 | 0.077 | 0 | 0 | 0 | 0.154 | 0.154 | 0.154 | 0.154 | 0 | 0 | 0 | 0 | 0 | 0 | 0 | 0 | 0 | 0 | 0.154 | 0 | 0 | 0 | 0 | 0 | 0 | 0 | 0.154 | 0 | 0 | 0 | 0 | 1 | 0 | 0 | 0 | 0 | 0 | 0 | 1.357692 | 0.02832861 | 1768.385 | 0.2059213 | 16.00635 | -5.254438 | 6.171554 | 5.38695 | 1.786923 | 0.06759736 | 7.769231 | 2.454316 | 158.1538 | 27.19119 | 7.361924
Al0.5CoCrCuFeNiV0.2 | FCC | 204 | 613.3918 | 986.9136 | 28.47737 | 1428.034 | 22.73386 |  | https://doi.org/10.1016/j.dib.2018.11.111 | 1 | 0 | 0 | 1 | 0 | 0.088 | 0 | 0 | 0 | 0.175 | 0.175 | 0.175 | 0.175 | 0 | 0 | 0 | 0 | 0 | 0 | 0 | 0 | 0 | 0 | 0.175 | 0 | 0 | 0 | 0 | 0 | 0 | 0 | 0.035 | 0 | 0 | 0 | 0 | 1 | 0 | 0 | 0 | 0 | 0 | 0 | 1.358717 | 0.03018919 | 1709.805 | 0.2059029 | 15.4485 | -2.51999 | 5.818603 | 10.48175 | 1.808848 | 0.06232768 | 8.155311 | 2.377442 | 157.8537 | 29.07786 | 7.558009
Al0.5CoCrCuFeNiV0.2 | FCC | 204 | 634.3405 | 628.6222 | 21.53754 | 1214.29 | 21.83234 | CAST | 10.1007/s11661-006-0081-3 | 1 | 0 | 0 | 1 | 0 | 0.088 | 0 | 0 | 0 | 0.175 | 0.175 | 0.175 | 0.175 | 0 | 0 | 0 | 0 | 0 | 0 | 0 | 0 | 0 | 0 | 0.175 | 0 | 0 | 0 | 0 | 0 | 0 | 0 | 0.035 | 0 | 0 | 0 | 0 | 1 | 0 | 0 | 0 | 0 | 0 | 0 | 1.358717 | 0.03018919 | 1709.805 | 0.2059029 | 15.4485 | -2.51999 | 5.818603 | 10.48175 | 1.808848 | 0.06232768 | 8.155311 | 2.377442 | 157.8537 | 29.07786 | 7.558009
Al0.5CoCrCuFeNiV0.4 | FCC+BCC | 231 | 834.1911 | 1141.417 | 24.61613 | 1451.917 | 18.37937 | CAST | 10.1007/s11661-006-0081-3 | 1 | 1 | 0 | 1 | 0 | 0.085 | 0 | 0 | 0 | 0.169 | 0.169 | 0.169 | 0.169 | 0 | 0 | 0 | 0 | 0 | 0 | 0 | 0 | 0 | 0 | 0.169 | 0 | 0 | 0 | 0 | 0 | 0 | 0 | 0.068 | 0 | 0 | 0 | 0 | 1 | 0 | 0 | 0 | 0 | 0 | 0 | 1.358417 | 0.02969851 | 1726.007 | 0.2065633 | 15.7677 | -3.373348 | 5.949238 | 8.067701 | 1.802715 | 0.06405502 | 8.047094 | 2.405902 | 157.9259 | 28.57972 | 7.501785
Al0.5CoCrCuFeNiV0.4 | FCC+BCC | 231 | 724.2557 | 963.8799 | 22.10081 | 947.5889 | 16.25557 |  | https://doi.org/10.1016/j.dib.2018.11.111 | 1 | 1 | 0 | 1 | 0 | 0.085 | 0 | 0 | 0 | 0.169 | 0.169 | 0.169 | 0.169 | 0 | 0 | 0 | 0 | 0 | 0 | 0 | 0 | 0 | 0 | 0.169 | 0 | 0 | 0 | 0 | 0 | 0 | 0 | 0.068 | 0 | 0 | 0 | 0 | 1 | 0 | 0 | 0 | 0 | 0 | 0 | 1.358417 | 0.02969851 | 1726.007 | 0.2065633 | 15.7677 | -3.373348 | 5.949238 | 8.067701 | 1.802715 | 0.06405502 | 8.047094 | 2.405902 | 157.9259 | 28.57972 | 7.501785
Al0.5CoCrCuFeNiV0.6 | FCC+BCC+IM | 328 | 479.1271 | 1268.985 | 19.02112 | 1749.756 | 22.48829 |  | https://doi.org/10.1016/j.dib.2018.11.111 | 1 | 1 | 0 | 1 | 0 | 0.082 | 0 | 0 | 0 | 0.164 | 0.164 | 0.164 | 0.164 | 0 | 0 | 0 | 0 | 0 | 0 | 0 | 0 | 0 | 0 | 0.164 | 0 | 0 | 0 | 0 | 0 | 0 | 0 | 0.098 | 0 | 0 | 0 | 0 | 1 | 0 | 0 | 0 | 0 | 0 | 0 | 1.3582 | 0.02919897 | 1741.02082 | 0.2065048 | 15.92375 | -4.065888 | 6.041308 | 6.81858 | 1.79728 | 0.06541149 | 7.952 | 2.425221 | 158.032 | 28.06989 | 7.454823
Al0.5CoCrCuFeNiV0.6 | FCC+BCC+Sec. | 328 | 848.7778 | 1355.569 | 23.9238 | 1332.259 | 9.618329 | CAST | 10.1007/s11661-006-0081-3 | 1 | 1 | 0 | 1 | 0 | 0.082 | 0 | 0 | 0 | 0.164 | 0.164 | 0.164 | 0.164 | 0 | 0 | 0 | 0 | 0 | 0 | 0 | 0 | 0 | 0 | 0.164 | 0 | 0 | 0 | 0 | 0 | 0 | 0 | 0.098 | 0 | 0 | 0 | 0 | 1 | 0 | 0 | 0 | 0 | 0 | 0 | 1.3582 | 0.02919897 | 1741.02082 | 0.2065048 | 15.92375 | -4.065888 | 6.041308 | 6.81858 | 1.79728 | 0.06541149 | 7.952 | 2.425221 | 158.032 | 28.06989 | 7.454823
Al0.5CoCrCuFeNiV0.8 | FCC+BCC+Sec. | 447 | 833.9923 | 1430.87 | 15.43669 | 1256.421 | 10.13162 | CAST | 10.1007/s11661-006-0081-3 | 1 | 1 | 0 | 1 | 0 | 0.079 | 0 | 0 | 0 | 0.159 | 0.159 | 0.159 | 0.159 | 0 | 0 | 0 | 0 | 0 | 0 | 0 | 0 | 0 | 0 | 0.159 | 0 | 0 | 0 | 0 | 0 | 0 | 0 | 0.127 | 0 | 0 | 0 | 0 | 1 | 0 | 0 | 0 | 0 | 0 | 0 | 1.357992 | 0.02870513 | 1755.548 | 0.2060907 | 15.99339 | -4.683424 | 6.112492 | 5.995008 | 1.792028 | 0.06657931 | 7.86014 | 2.440177 | 158.1359 | 27.56602 | 7.409902
Al0.5CoCrCuFeNiV0.8 | FCC+BCC+IM | 447 | 496.5547 | 1229.983 | 27.89057 | 492.1956 | 17.90496 |  | https://doi.org/10.1016/j.dib.2018.11.111 | 1 | 1 | 0 | 1 | 0 | 0.079 | 0 | 0 | 0 | 0.159 | 0.159 | 0.159 | 0.159 | 0 | 0 | 0 | 0 | 0 | 0 | 0 | 0 | 0 | 0 | 0.159 | 0 | 0 | 0 | 0 | 0 | 0 | 0 | 0.127 | 0 | 0 | 0 | 0 | 1 | 0 | 0 | 0 | 0 | 0 | 0 | 1.357992 | 0.02870513 | 1755.548 | 0.2060907 | 15.99339 | -4.683424 | 6.112492 | 5.995008 | 1.792028 | 0.06657931 | 7.86014 | 2.440177 | 158.1359 | 27.56602 | 7.409902
Al0.5CoCrCuFeNiV1.2 | BCC | 579 | 993.2934 | 1200.161 | 23.85366 | 924.7344 | 7.71796 |  | https://doi.org/10.1016/j.dib.2018.11.111 | 1 | 1 | 0 | 1 | 0 | 0.075 | 0 | 0 | 0 | 0.149 | 0.149 | 0.149 | 0.149 | 0 | 0 | 0 | 0 | 0 | 0 | 0 | 0 | 0 | 0 | 0.149 | 0 | 0 | 0 | 0 | 0 | 0 | 0 | 0.179 | 0 | 0 | 0 | 0 | 1 | 0 | 0 | 0 | 0 | 0 | 0 | 1.357407 | 0.02797153 | 1780.418 | 0.2055435 | 15.97604 | -5.751341 | 6.213512 | 4.945635 | 1.782122 | 0.06844202 | 7.683684 | 2.464573 | 158.1682 | 26.83781 | 7.317026
Al0.5CoCrCuFeNiV1.4 | BCC | 577 | 980.5356 | 1066.145 | 31.25663 | 1926.066 | 11.56564 |  | https://doi.org/10.1016/j.dib.2018.11.111 | 1 | 1 | 0 | 1 | 0 | 0.072 | 0 | 0 | 0 | 0.145 | 0.145 | 0.145 | 0.145 | 0 | 0 | 0 | 0 | 0 | 0 | 0 | 0 | 0 | 0 | 0.145 | 0 | 0 | 0 | 0 | 0 | 0 | 0 | 0.203 | 0 | 0 | 0 | 0 | 1 | 0 | 0 | 0 | 0 | 0 | 0 | 1.3573 | 0.02748518 | 1792.85049 | 0.2041797 | 15.90659 | -6.122944 | 6.229765 | 4.657585 | 1.77791 | 0.06907694 | 7.611 | 2.466917 | 158.302 | 26.33721 | 7.284676
Al0.5CoCrCuFeNiV1.6 | BCC | 594 | 804.5168 | 1042.223 | 21.45967 | 1342.589 | 27.61931 |  | https://doi.org/10.1016/j.dib.2018.11.111 | 1 | 1 | 0 | 1 | 0 | 0.07 | 0 | 0 | 0 | 0.141 | 0.141 | 0.141 | 0.141 | 0 | 0 | 0 | 0 | 0 | 0 | 0 | 0 | 0 | 0 | 0.141 | 0 | 0 | 0 | 0 | 0 | 0 | 0 | 0.225 | 0 | 0 | 0 | 0 | 1 | 0 | 0 | 0 | 0 | 0 | 0 | 1.3571 | 0.02712015 | 1803.63047 | 0.2032456 | 15.82128 | -6.47316 | 6.241557 | 4.408317 | 1.77383 | 0.06962651 | 7.539 | 2.469915 | 158.35 | 25.97109 | 7.249012
Al0.5CoCrCuFeNiV1.8 | BCC | 597 | 1232.806 | 1568.461 | 28.09754 | 1679.291 | 22.25598 |  | https://doi.org/10.1016/j.dib.2018.11.111 | 1 | 1 | 0 | 1 | 0 | 0.068 | 0 | 0 | 0 | 0.137 | 0.137 | 0.137 | 0.137 | 0 | 0 | 0 | 0 | 0 | 0 | 0 | 0 | 0 | 0 | 0.137 | 0 | 0 | 0 | 0 | 0 | 0 | 0 | 0.247 | 0 | 0 | 0 | 0 | 1 | 0 | 0 | 0 | 0 | 0 | 0 | 1.3569 | 0.02674911 | 1814.41045 | 0.2021476 | 15.71286 | -6.793872 | 6.243274 | 4.196367 | 1.76975 | 0.07010065 | 7.467 | 2.470812 | 158.398 | 25.59964 | 7.213578
Al0.5CoCrCuFeNiV2.0 | BCC | 587 | 295.0106 | 1062.166 | 27.84565 | 1074.39 | 18.47049 |  | https://doi.org/10.1016/j.dib.2018.11.111 | 1 | 1 | 0 | 1 | 0 | 0.067 | 0 | 0 | 0 | 0.133 | 0.133 | 0.133 | 0.133 | 0 | 0 | 0 | 0 | 0 | 0 | 0 | 0 | 0 | 0 | 0.133 | 0 | 0 | 0 | 0 | 0 | 0 | 0 | 0.267 | 0 | 0 | 0 | 0 | 1 | 0 | 0 | 0 | 0 | 0 | 0 | 1.356607 | 0.02650288 | 1823.581 | 0.2015677 | 15.59903 | -7.103131 | 6.242645 | 4.004727 | 1.765786 | 0.07050186 | 7.395395 | 2.472434 | 158.3604 | 25.36947 | 7.174745
Al0.5CoCrFe0.5NiTi0.5 | BCC+FCC+σ+ordered BCC | 730 | 693.0888 | 981.0534 | 19.71179 | 1659 | 0.11 |  | dx.doi.org/10.1016/j.matchar.2016.02.018 | 1 | 1 | 0 | 1 | 0 | 0.111 | 0 | 0 | 0 | 0.222 | 0.222 | 0 | 0.111 | 0 | 0 | 0 | 0 | 0 | 0 | 0 | 0 | 0 | 0 | 0.222 | 0 | 0 | 0 | 0 | 0 | 0 | 0.111 | 0 | 0 | 0 | 0 | 0 | 1 | 0 | 0 | 0 | 0 | 0 | 0 | 1.361111 | 0.03365801 | 1781.941 | 0.1934221 | 14.42664 | -17.38272 | 8.105637 | 1.478908 | 1.764444 | 0.07775994 | 7.222222 | 2.439389 | 155.1111 | 35.02521 | 6.839455
Al0.5CoCrFe1.5NiTi0.7 | BCC+FCC+ordered BCC | 430 | 993.0441 | 1586.991 | 24.15282 | 895 | 0.38 |  | dx.doi.org/10.1016/j.matchar.2016.02.018 | 1 | 1 | 0 | 1 | 0 | 0.088 | 0 | 0 | 0 | 0.175 | 0.175 | 0 | 0.263 | 0 | 0 | 0 | 0 | 0 | 0 | 0 | 0 | 0 | 0 | 0.175 | 0 | 0 | 0 | 0 | 0 | 0 | 0.123 | 0 | 0 | 0 | 0 | 0 | 1 | 0 | 0 | 0 | 0 | 0 | 0 | 1.369269 | 0.03194649 | 1792.274 | 0.1719229 | 14.4563 | -15.80103 | 7.756924 | 1.639744 | 1.767908 | 0.07457944 | 7.242242 | 2.274764 | 156.0841 | 32.8708 | 6.889941
Al0.5CoCrFe2.0NiTi0.8 | BCC+FCC+ordered BCC | 399 | 753.3136 | 1434.916 | 23.7663 | 866 | 0.45 |  | dx.doi.org/10.1016/j.matchar.2016.02.018 | 1 | 1 | 0 | 1 | 0 | 0.079 | 0 | 0 | 0 | 0.159 | 0.159 | 0 | 0.317 | 0 | 0 | 0 | 0 | 0 | 0 | 0 | 0 | 0 | 0 | 0.159 | 0 | 0 | 0 | 0 | 0 | 0 | 0.127 | 0 | 0 | 0 | 0 | 0 | 1 | 0 | 0 | 0 | 0 | 0 | 0 | 1.37225 | 0.03093833 | 1796.82213 | 0.1630371 | 14.16716 | -15.17876 | 7.495187 | 1.677072 | 1.76943 | 0.07335203 | 7.256 | 2.210082 | 156.544 | 31.96686 | 6.915844
Al0.5CoCrFeMnNi | FCC+BCC | 553 | 1932 | 1686.39 | 30.83277 | 1694.79 | 16.58863 | CAST | 10.1016/j.jallcom.2018.10.168 | 1 | 1 | 0 | 1 | 0 | 0.091 | 0 | 0 | 0 | 0.182 | 0.182 | 0 | 0.182 | 0 | 0 | 0 | 0 | 0 | 0.182 | 0 | 0 | 0 | 0 | 0.182 | 0 | 0 | 0 | 0 | 0 | 0 | 0 | 0 | 0 | 0 | 0 | 0 | 1 | 0 | 0 | 0 | 0 | 0 | 0 | 1.368182 | 0.0322105 | 1722.315 | 0.1872317 | 14.69799 | -8.793388 | 4.722114 | 2.878819 | 1.751818 | 0.07953866 | 7.545455 | 1.970862 | 154.1818 | 32.59062 | 7.360293
Al0.5CoCrFeMnNi |  | 497.8941 | 710.0515 | 1496.15 | 20.85555 | 1409.448 | 18.39122 |  | 10.4028/www.scientific.net/MSF.846.13 | 1 | 0 | 0 | 1 | 0 | 0.091 | 0 | 0 | 0 | 0.182 | 0.182 | 0 | 0.182 | 0 | 0 | 0 | 0 | 0 | 0.182 | 0 | 0 | 0 | 0 | 0.182 | 0 | 0 | 0 | 0 | 0 | 0 | 0 | 0 | 0 | 0 | 0 | 0 | 1 | 0 | 0 | 0 | 0 | 0 | 0 | 1.368182 | 0.0322105 | 1722.315 | 0.1872317 | 14.69799 | -8.793388 | 4.722114 | 2.878819 | 1.751818 | 0.07953866 | 7.545455 | 1.970862 | 154.1818 | 32.59062 | 7.360293
Al0.5CoCrFeMnNiTa0.2 | FCC+BCC+Sec. | 385 | 858.244 | 1075.952 | 14.56204 | 1191.836 | 34.54572 |  | 10.4028/www.scientific.net/MSF.846.13 | 1 | 1 | 0 | 1 | 0 | 0.088 | 0 | 0 | 0 | 0.175 | 0.175 | 0 | 0.175 | 0 | 0 | 0 | 0 | 0 | 0.175 | 0 | 0 | 0 | 0 | 0.175 | 0 | 0 | 0 | 0 | 0 | 0.035 | 0 | 0 | 0 | 0 | 0 | 0 | 1 | 0 | 0 | 0 | 0 | 0 | 0 | 1.370992 | 0.03348038 | 1776.899 | 0.2412811 | 15.4485 | -10.38568 | 5.472046 | 2.643103 | 1.742916 | 0.08290451 | 7.453908 | 1.993823 | 155.7495 | 33.14505 | 7.837037
Al0.5CoCrFeMnNiTa0.4 | FCC+BCC+Sec. | 486 | 1027.746 | 1449.882 | 34.23971 | 1510.554 | 23.40614 |  | 10.4028/www.scientific.net/MSF.846.13 | 1 | 1 | 0 | 1 | 0 | 0.085 | 0 | 0 | 0 | 0.169 | 0.169 | 0 | 0.169 | 0 | 0 | 0 | 0 | 0 | 0.169 | 0 | 0 | 0 | 0 | 0.169 | 0 | 0 | 0 | 0 | 0 | 0.068 | 0 | 0 | 0 | 0 | 0 | 0 | 1 | 0 | 0 | 0 | 0 | 0 | 0 | 1.373697 | 0.03446531 | 1828.736 | 0.2752066 | 15.7677 | -11.74228 | 6.030728 | 2.455653 | 1.734589 | 0.08573512 | 7.369739 | 2.009638 | 157.2645 | 33.5536 | 8.274824
Al0.5CoCrFeMo0.1Ni | FCC+BCC/B2 | 220 | 886.0844 | 1223.073 | 12.72995 | 450 | 15.58079 | Arc Melting | https://doi.org/10.3390/e20110812 | 1 | 1 | 0 | 1 | 0 | 0.109 | 0 | 0 | 0 | 0.217 | 0.217 | 0 | 0.217 | 0 | 0 | 0 | 0 | 0 | 0 | 0.022 | 0 | 0 | 0 | 0.217 | 0 | 0 | 0 | 0 | 0 | 0 | 0 | 0 | 0 | 0 | 0 | 0 | 1 | 0 | 0 | 0 | 0 | 0 | 0 | 1.363013 | 0.03463086 | 1791.931 | 0.2095921 | 13.73873 | -9.024628 | 4.567021 | 2.727964 | 1.804575 | 0.06841741 | 7.627628 | 2.152234 | 163.2372 | 32.60058 | 7.41334
Al0.5CoCrFeMo0.2Ni | FCC+BCC+σ | 290 | 909.2509 | 1085.441 | 24.4209 | 2006 | 34 | Arc melting | https://doi.org/10.1016/j.vacuum.2020.109173 | 1 | 1 | 0 | 1 | 0 | 0.106 | 0 | 0 | 0 | 0.213 | 0.213 | 0 | 0.213 | 0 | 0 | 0 | 0 | 0 | 0 | 0.043 | 0 | 0 | 0 | 0.213 | 0 | 0 | 0 | 0 | 0 | 0 | 0 | 0 | 0 | 0 | 0 | 0 | 1 | 0 | 0 | 0 | 0 | 0 | 0 | 1.364985 | 0.03534712 | 1816.39 | 0.2222163 | 14.05224 | -8.907724 | 4.511983 | 2.865419 | 1.812368 | 0.0730661 | 7.597403 | 2.138266 | 164.7512 | 33.56505 | 7.496727
Al0.5CoCrFeMo0.2Ni | FCC+BCC/B2+σ | 290 | 842.9555 | 1363.415 | 20.88668 | 550 | 34 | Arc Melting | https://doi.org/10.3390/e20110812 | 1 | 1 | 0 | 1 | 0 | 0.106 | 0 | 0 | 0 | 0.213 | 0.213 | 0 | 0.213 | 0 | 0 | 0 | 0 | 0 | 0 | 0.043 | 0 | 0 | 0 | 0.213 | 0 | 0 | 0 | 0 | 0 | 0 | 0 | 0 | 0 | 0 | 0 | 0 | 1 | 0 | 0 | 0 | 0 | 0 | 0 | 1.364985 | 0.03534712 | 1816.39 | 0.2222163 | 14.05224 | -8.907724 | 4.511983 | 2.865419 | 1.812368 | 0.0730661 | 7.597403 | 2.138266 | 164.7512 | 33.56505 | 7.496727
Al0.5CoCrFeMo0.3Ni | FCC+BCC+σ | 340 | 896.1533 | 1426.058 | 37.24485 | 2101 | 31 | Arc melting | https://doi.org/10.1016/j.vacuum.2020.109173 | 1 | 1 | 0 | 1 | 0 | 0.104 | 0 | 0 | 0 | 0.208 | 0.208 | 0 | 0.208 | 0 | 0 | 0 | 0 | 0 | 0 | 0.062 | 0 | 0 | 0 | 0.208 | 0 | 0 | 0 | 0 | 0 | 0 | 0 | 0 | 0 | 0 | 0 | 0 | 1 | 0 | 0 | 0 | 0 | 0 | 0 | 1.366633 | 0.0360611 | 1837.604 | 0.2327138 | 14.26464 | -8.847065 | 4.475743 | 2.962877 | 1.819238 | 0.07689904 | 7.563126 | 2.130399 | 166.016 | 34.51211 | 7.563214
Al0.5CoCrFeMo0.3Ni | FCC+BCC/B2+σ | 340 | 1007.003 | 1481.563 | 31.38388 | 750 | 30 | Arc Melting | https://doi.org/10.3390/e20110812 | 1 | 1 | 0 | 1 | 0 | 0.104 | 0 | 0 | 0 | 0.208 | 0.208 | 0 | 0.208 | 0 | 0 | 0 | 0 | 0 | 0 | 0.062 | 0 | 0 | 0 | 0.208 | 0 | 0 | 0 | 0 | 0 | 0 | 0 | 0 | 0 | 0 | 0 | 0 | 1 | 0 | 0 | 0 | 0 | 0 | 0 | 1.366633 | 0.0360611 | 1837.604 | 0.2327138 | 14.26464 | -8.847065 | 4.475743 | 2.962877 | 1.819238 | 0.07689904 | 7.563126 | 2.130399 | 166.016 | 34.51211 | 7.563214
Al0.5CoCrFeMo0.4Ni | FCC+BCC/B2+σ | 440 | 910.9597 | 1724.791 | 27.29839 | 1000 | 17.5 | Arc Melting | https://doi.org/10.3390/e20110812 | 1 | 1 | 0 | 1 | 0 | 0.102 | 0 | 0 | 0 | 0.204 | 0.204 | 0 | 0.204 | 0 | 0 | 0 | 0 | 0 | 0 | 0.082 | 0 | 0 | 0 | 0.204 | 0 | 0 | 0 | 0 | 0 | 0 | 0 | 0 | 0 | 0 | 0 | 0 | 1 | 0 | 0 | 0 | 0 | 0 | 0 | 1.3684 | 0.03669537 | 1860.03394 | 0.2417718 | 14.42618 | -8.761392 | 4.427584 | 3.062663 | 1.82646 | 0.08040208 | 7.53 | 2.119693 | 167.372 | 35.36616 | 7.634652
Al0.5CoCrFeMo0.4Ni | FCC+BCC+σ | 430 | 953.5511 | 1179.862 | 28.458 | 2117 | 18 | Arc melting | https://doi.org/10.1016/j.vacuum.2020.109173 | 1 | 1 | 0 | 1 | 0 | 0.102 | 0 | 0 | 0 | 0.204 | 0.204 | 0 | 0.204 | 0 | 0 | 0 | 0 | 0 | 0 | 0.082 | 0 | 0 | 0 | 0.204 | 0 | 0 | 0 | 0 | 0 | 0 | 0 | 0 | 0 | 0 | 0 | 0 | 1 | 0 | 0 | 0 | 0 | 0 | 0 | 1.3684 | 0.03669537 | 1860.03394 | 0.2417718 | 14.42618 | -8.761392 | 4.427584 | 3.062663 | 1.82646 | 0.08040208 | 7.53 | 2.119693 | 167.372 | 35.36616 | 7.634652
Al0.5CoCrFeMo0.5Ni | FCC+IM | 425 | 909.3554 | 1197.22 | 26.36719 | 1296.978 | 31.28652 |  | https://doi.org/10.1016/j.dib.2018.11.111 | 1 | 0 | 0 | 1 | 0 | 0.1 | 0 | 0 | 0 | 0.2 | 0.2 | 0 | 0.2 | 0 | 0 | 0 | 0 | 0 | 0 | 0.1 | 0 | 0 | 0 | 0.2 | 0 | 0 | 0 | 0 | 0 | 0 | 0 | 0 | 0 | 0 | 0 | 0 | 1 | 0 | 0 | 0 | 0 | 0 | 0 | 1.37 | 0.03721912 | 1880.347 | 0.2488193 | 14.53424 | -8.68 | 4.380546 | 3.14855 | 1.833 | 0.0832412 | 7.5 | 2.109502 | 168.6 | 36.07825 | 7.698644
Al0.5CoCrFeMo0.5Ni | FCC+Sec. | 425 | 1081.028 | 1198.456 | 22.18509 | 1825.559 | 29.60249 | CAST | 10.1007/s11837-013-0753-6 | 1 | 0 | 0 | 1 | 0 | 0.1 | 0 | 0 | 0 | 0.2 | 0.2 | 0 | 0.2 | 0 | 0 | 0 | 0 | 0 | 0 | 0.1 | 0 | 0 | 0 | 0.2 | 0 | 0 | 0 | 0 | 0 | 0 | 0 | 0 | 0 | 0 | 0 | 0 | 1 | 0 | 0 | 0 | 0 | 0 | 0 | 1.37 | 0.03721912 | 1880.347 | 0.2488193 | 14.53424 | -8.68 | 4.380546 | 3.14855 | 1.833 | 0.0832412 | 7.5 | 2.109502 | 168.6 | 36.07825 | 7.698644
Al0.5CoCrFeMo0.5Ni | FCC+BCC/B2+σ | 575 | 840.4155 | 952.1714 | 28.4055 | 1400 | 10 | Arc Melting | https://doi.org/10.3390/e20110812 | 1 | 1 | 0 | 1 | 0 | 0.1 | 0 | 0 | 0 | 0.2 | 0.2 | 0 | 0.2 | 0 | 0 | 0 | 0 | 0 | 0 | 0.1 | 0 | 0 | 0 | 0.2 | 0 | 0 | 0 | 0 | 0 | 0 | 0 | 0 | 0 | 0 | 0 | 0 | 1 | 0 | 0 | 0 | 0 | 0 | 0 | 1.37 | 0.03721912 | 1880.347 | 0.2488193 | 14.53424 | -8.68 | 4.380546 | 3.14855 | 1.833 | 0.0832412 | 7.5 | 2.109502 | 168.6 | 36.07825 | 7.698644
Al0.5CoCrFeMo0.5Ni | FCC | 220 | 614.8587 | 1072.975 | 33.81013 | 1814.541 | 22.87671 | Arc melting | https://doi.org/10.1016/j.vacuum.2020.109173 | 1 | 0 | 0 | 1 | 0 | 0.1 | 0 | 0 | 0 | 0.2 | 0.2 | 0 | 0.2 | 0 | 0 | 0 | 0 | 0 | 0 | 0.1 | 0 | 0 | 0 | 0.2 | 0 | 0 | 0 | 0 | 0 | 0 | 0 | 0 | 0 | 0 | 0 | 0 | 1 | 0 | 0 | 0 | 0 | 0 | 0 | 1.37 | 0.03721912 | 1880.347 | 0.2488193 | 14.53424 | -8.68 | 4.380546 | 3.14855 | 1.833 | 0.0832412 | 7.5 | 2.109502 | 168.6 | 36.07825 | 7.698644
Al0.5CoCrFeNi | FCC+BCC | 168 | 1200.849 | 1544.441 | 33.74059 | 1613.004 | 26.20203 | 873 K annealing, dwell time 30s - Note: These are hot-hardness values | dx.doi.org/10.1016/j.jallcom.2013.11.084 | 1 | 1 | 0 | 1 | 0 | 0.111 | 0 | 0 | 0 | 0.222 | 0.222 | 0 | 0.222 | 0 | 0 | 0 | 0 | 0 | 0 | 0 | 0 | 0 | 0 | 0.222 | 0 | 0 | 0 | 0 | 0 | 0 | 0 | 0 | 0 | 0 | 0 | 0 | 0 | 0 | 1 | 0 | 0 | 0 | 0 | 1.361111 | 0.03365801 | 1767.497 | 0.1925864 | 13.14594 | -9.08642 | 4.600341 | 2.557158 | 1.796667 | 0.06264172 | 7.666667 | 2.160247 | 161.7778 | 31.31836 | 7.334514
Al0.5CoCrFeNi | FCC+BCC | 170.9 | 595.6025 | 1191.615 | 22.23358 | 1362.684 | 21.22358 | 773 K annealing, dwell time 15s - Note: These are hot-hardness values | dx.doi.org/10.1016/j.jallcom.2013.11.084 | 1 | 1 | 0 | 1 | 0 | 0.111 | 0 | 0 | 0 | 0.222 | 0.222 | 0 | 0.222 | 0 | 0 | 0 | 0 | 0 | 0 | 0 | 0 | 0 | 0 | 0.222 | 0 | 0 | 0 | 0 | 0 | 0 | 0 | 0 | 0 | 0 | 0 | 0 | 0 | 0 | 1 | 0 | 0 | 0 | 0 | 1.361111 | 0.03365801 | 1767.497 | 0.1925864 | 13.14594 | -9.08642 | 4.600341 | 2.557158 | 1.796667 | 0.06264172 | 7.666667 | 2.160247 | 161.7778 | 31.31836 | 7.334514
Al0.5CoCrFeNi | FCC+BCC | 157 | 660.3638 | 1031.176 | 26.54919 | 951.6927 | 25.07952 | 973 K annealing, dwell time 15s - Note: These are hot-hardness values | dx.doi.org/10.1016/j.jallcom.2013.11.084 | 1 | 1 | 0 | 1 | 0 | 0.111 | 0 | 0 | 0 | 0.222 | 0.222 | 0 | 0.222 | 0 | 0 | 0 | 0 | 0 | 0 | 0 | 0 | 0 | 0 | 0.222 | 0 | 0 | 0 | 0 | 0 | 0 | 0 | 0 | 0 | 0 | 0 | 0 | 0 | 0 | 1 | 0 | 0 | 0 | 0 | 1.361111 | 0.03365801 | 1767.497 | 0.1925864 | 13.14594 | -9.08642 | 4.600341 | 2.557158 | 1.796667 | 0.06264172 | 7.666667 | 2.160247 | 161.7778 | 31.31836 | 7.334514
Al0.5CoCrFeNi | FCC+BCC | 161 | 776.062 | 762.4769 | 20.75027 | 952.489 | 10.92859 | 1173 K annealing, dwell time 30s - Note: These are hot-hardness values | dx.doi.org/10.1016/j.jallcom.2013.11.084 | 1 | 1 | 0 | 1 | 0 | 0.111 | 0 | 0 | 0 | 0.222 | 0.222 | 0 | 0.222 | 0 | 0 | 0 | 0 | 0 | 0 | 0 | 0 | 0 | 0 | 0.222 | 0 | 0 | 0 | 0 | 0 | 0 | 0 | 0 | 0 | 0 | 0 | 0 | 0 | 0 | 1 | 0 | 0 | 0 | 0 | 1.361111 | 0.03365801 | 1767.497 | 0.1925864 | 13.14594 | -9.08642 | 4.600341 | 2.557158 | 1.796667 | 0.06264172 | 7.666667 | 2.160247 | 161.7778 | 31.31836 | 7.334514
Al0.5CoCrFeNi | FCC+BCC | 190 | 984.1551 | 1173.47 | 27.93927 | 1561.135 | 23.92427 | 1073 K annealing, dwell time 30s - Note: These are hot-hardness values | dx.doi.org/10.1016/j.jallcom.2013.11.084 | 1 | 1 | 0 | 1 | 0 | 0.111 | 0 | 0 | 0 | 0.222 | 0.222 | 0 | 0.222 | 0 | 0 | 0 | 0 | 0 | 0 | 0 | 0 | 0 | 0 | 0.222 | 0 | 0 | 0 | 0 | 0 | 0 | 0 | 0 | 0 | 0 | 0 | 0 | 0 | 0 | 1 | 0 | 0 | 0 | 0 | 1.361111 | 0.03365801 | 1767.497 | 0.1925864 | 13.14594 | -9.08642 | 4.600341 | 2.557158 | 1.796667 | 0.06264172 | 7.666667 | 2.160247 | 161.7778 | 31.31836 | 7.334514
Al0.5CoCrFeNi | FCC+BCC | 187 | 800.816 | 1305.496 | 29.61068 | 1477.211 | 20.84464 | 1073 K annealing, dwell time 15s - Note: These are hot-hardness values | dx.doi.org/10.1016/j.jallcom.2013.11.084 | 1 | 1 | 0 | 1 | 0 | 0.111 | 0 | 0 | 0 | 0.222 | 0.222 | 0 | 0.222 | 0 | 0 | 0 | 0 | 0 | 0 | 0 | 0 | 0 | 0 | 0.222 | 0 | 0 | 0 | 0 | 0 | 0 | 0 | 0 | 0 | 0 | 0 | 0 | 0 | 0 | 1 | 0 | 0 | 0 | 0 | 1.361111 | 0.03365801 | 1767.497 | 0.1925864 | 13.14594 | -9.08642 | 4.600341 | 2.557158 | 1.796667 | 0.06264172 | 7.666667 | 2.160247 | 161.7778 | 31.31836 | 7.334514
Al0.5CoCrFeNi | FCC+BCC | 170 | 827.4248 | 1714.139 | 23.25743 | 1116.888 | 18.06652 | 1173 K annealing, dwell time 15s - Note: These are hot-hardness values | dx.doi.org/10.1016/j.jallcom.2013.11.084 | 1 | 1 | 0 | 1 | 0 | 0.111 | 0 | 0 | 0 | 0.222 | 0.222 | 0 | 0.222 | 0 | 0 | 0 | 0 | 0 | 0 | 0 | 0 | 0 | 0 | 0.222 | 0 | 0 | 0 | 0 | 0 | 0 | 0 | 0 | 0 | 0 | 0 | 0 | 0 | 0 | 1 | 0 | 0 | 0 | 0 | 1.361111 | 0.03365801 | 1767.497 | 0.1925864 | 13.14594 | -9.08642 | 4.600341 | 2.557158 | 1.796667 | 0.06264172 | 7.666667 | 2.160247 | 161.7778 | 31.31836 | 7.334514
Al0.5CoCrFeNi | FCC+BCC | 159 | 603.1013 | 735.3238 | 16.989 | 848.8629 | 14.11863 | ANNEAL | 10.1016/j.jallcom.2009.08.090 | 1 | 1 | 0 | 1 | 0 | 0.111 | 0 | 0 | 0 | 0.222 | 0.222 | 0 | 0.222 | 0 | 0 | 0 | 0 | 0 | 0 | 0 | 0 | 0 | 0 | 0.222 | 0 | 0 | 0 | 0 | 0 | 0 | 0 | 0 | 0 | 0 | 0 | 0 | 0 | 0 | 1 | 0 | 0 | 0 | 0 | 1.361111 | 0.03365801 | 1767.497 | 0.1925864 | 13.14594 | -9.08642 | 4.600341 | 2.557158 | 1.796667 | 0.06264172 | 7.666667 | 2.160247 | 161.7778 | 31.31836 | 7.334514
Al0.5CoCrFeNi | FCC+BCC | 170 | 676.5761 | 1054.925 | 29.09274 | 1501.807 | 17.08926 | 773 K annealing, dwell time 5s - Note: These are hot-hardness values | dx.doi.org/10.1016/j.jallcom.2013.11.084 | 1 | 1 | 0 | 1 | 0 | 0.111 | 0 | 0 | 0 | 0.222 | 0.222 | 0 | 0.222 | 0 | 0 | 0 | 0 | 0 | 0 | 0 | 0 | 0 | 0 | 0.222 | 0 | 0 | 0 | 0 | 0 | 0 | 0 | 0 | 0 | 0 | 0 | 0 | 0 | 0 | 1 | 0 | 0 | 0 | 0 | 1.361111 | 0.03365801 | 1767.497 | 0.1925864 | 13.14594 | -9.08642 | 4.600341 | 2.557158 | 1.796667 | 0.06264172 | 7.666667 | 2.160247 | 161.7778 | 31.31836 | 7.334514
Al0.5CoCrFeNi | FCC+BCC | 169 | 613.2088 | 1231.706 | 20.60987 | 1396.547 | 17.88526 | 873 K annealing, dwell time 5s - Note: These are hot-hardness values | dx.doi.org/10.1016/j.jallcom.2013.11.084 | 1 | 1 | 0 | 1 | 0 | 0.111 | 0 | 0 | 0 | 0.222 | 0.222 | 0 | 0.222 | 0 | 0 | 0 | 0 | 0 | 0 | 0 | 0 | 0 | 0 | 0.222 | 0 | 0 | 0 | 0 | 0 | 0 | 0 | 0 | 0 | 0 | 0 | 0 | 0 | 0 | 1 | 0 | 0 | 0 | 0 | 1.361111 | 0.03365801 | 1767.497 | 0.1925864 | 13.14594 | -9.08642 | 4.600341 | 2.557158 | 1.796667 | 0.06264172 | 7.666667 | 2.160247 | 161.7778 | 31.31836 | 7.334514
Al0.5CoCrFeNi | FCC+BCC/B2 | 170 | 771.5722 | 1005.201 | 28.75309 | 380 | 17.02544 | Arc Melting | https://doi.org/10.3390/e20110812 | 1 | 1 | 0 | 1 | 0 | 0.111 | 0 | 0 | 0 | 0.222 | 0.222 | 0 | 0.222 | 0 | 0 | 0 | 0 | 0 | 0 | 0 | 0 | 0 | 0 | 0.222 | 0 | 0 | 0 | 0 | 0 | 0 | 0 | 0 | 0 | 0 | 0 | 0 | 1 | 0 | 0 | 0 | 0 | 0 | 0 | 1.361111 | 0.03365801 | 1767.497 | 0.1925864 | 13.14594 | -9.08642 | 4.600341 | 2.557158 | 1.796667 | 0.06264172 | 7.666667 | 2.160247 | 161.7778 | 31.31836 | 7.334514
Al0.5CoCrFeNi | FCC+BCC | 250 | 1153.131 | 1212.714 | 27.95967 | 1509.62 | 23.86473 |  | 10.1016/j.intermet.2012.03.005 | 1 | 1 | 0 | 1 | 0 | 0.111 | 0 | 0 | 0 | 0.222 | 0.222 | 0 | 0.222 | 0 | 0 | 0 | 0 | 0 | 0 | 0 | 0 | 0 | 0 | 0.222 | 0 | 0 | 0 | 0 | 0 | 0 | 0 | 0 | 0 | 0 | 0 | 0 | 1 | 0 | 0 | 0 | 0 | 0 | 0 | 1.361111 | 0.03365801 | 1767.497 | 0.1925864 | 13.14594 | -9.08642 | 4.600341 | 2.557158 | 1.796667 | 0.06264172 | 7.666667 | 2.160247 | 161.7778 | 31.31836 | 7.334514
Al0.5CoCrFeNi | FCC+BCC | 162 | 918.2536 | 866.6633 | 19.20497 | 1236.788 | 21.26472 | 973 K annealing, dwell time 5s - Note: These are hot-hardness values | dx.doi.org/10.1016/j.jallcom.2013.11.084 | 1 | 1 | 0 | 1 | 0 | 0.111 | 0 | 0 | 0 | 0.222 | 0.222 | 0 | 0.222 | 0 | 0 | 0 | 0 | 0 | 0 | 0 | 0 | 0 | 0 | 0.222 | 0 | 0 | 0 | 0 | 0 | 0 | 0 | 0 | 0 | 0 | 0 | 0 | 0 | 0 | 1 | 0 | 0 | 0 | 0 | 1.361111 | 0.03365801 | 1767.497 | 0.1925864 | 13.14594 | -9.08642 | 4.600341 | 2.557158 | 1.796667 | 0.06264172 | 7.666667 | 2.160247 | 161.7778 | 31.31836 | 7.334514
Al0.5CoCrFeNi | FCC+BCC | 189 | 844.7839 | 1218.932 | 28.5191 | 1164.155 | 21.58261 | 1073 K annealing, dwell time 5s - Note: These are hot-hardness values | dx.doi.org/10.1016/j.jallcom.2013.11.084 | 1 | 1 | 0 | 1 | 0 | 0.111 | 0 | 0 | 0 | 0.222 | 0.222 | 0 | 0.222 | 0 | 0 | 0 | 0 | 0 | 0 | 0 | 0 | 0 | 0 | 0.222 | 0 | 0 | 0 | 0 | 0 | 0 | 0 | 0 | 0 | 0 | 0 | 0 | 0 | 0 | 1 | 0 | 0 | 0 | 0 | 1.361111 | 0.03365801 | 1767.497 | 0.1925864 | 13.14594 | -9.08642 | 4.600341 | 2.557158 | 1.796667 | 0.06264172 | 7.666667 | 2.160247 | 161.7778 | 31.31836 | 7.334514
Al0.5CoCrFeNi | FCC+BCC | 181 | 818.055 | 953.6112 | 17.35451 | 1590.347 | 19.82652 | 1173 K annealing, dwell time 5s - Note: These are hot-hardness values | dx.doi.org/10.1016/j.jallcom.2013.11.084 | 1 | 1 | 0 | 1 | 0 | 0.111 | 0 | 0 | 0 | 0.222 | 0.222 | 0 | 0.222 | 0 | 0 | 0 | 0 | 0 | 0 | 0 | 0 | 0 | 0 | 0.222 | 0 | 0 | 0 | 0 | 0 | 0 | 0 | 0 | 0 | 0 | 0 | 0 | 0 | 0 | 1 | 0 | 0 | 0 | 0 | 1.361111 | 0.03365801 | 1767.497 | 0.1925864 | 13.14594 | -9.08642 | 4.600341 | 2.557158 | 1.796667 | 0.06264172 | 7.666667 | 2.160247 | 161.7778 | 31.31836 | 7.334514
Al0.5CoCrFeNi | FCC+BCC | 155 | 977.2621 | 1069.728 | 24.01148 | 1375.769 | 28.51993 | 973 K annealing, dwell time 30s - Note: These are hot-hardness values | dx.doi.org/10.1016/j.jallcom.2013.11.084 | 1 | 1 | 0 | 1 | 0 | 0.111 | 0 | 0 | 0 | 0.222 | 0.222 | 0 | 0.222 | 0 | 0 | 0 | 0 | 0 | 0 | 0 | 0 | 0 | 0 | 0.222 | 0 | 0 | 0 | 0 | 0 | 0 | 0 | 0 | 0 | 0 | 0 | 0 | 0 | 0 | 1 | 0 | 0 | 0 | 0 | 1.361111 | 0.03365801 | 1767.497 | 0.1925864 | 13.14594 | -9.08642 | 4.600341 | 2.557158 | 1.796667 | 0.06264172 | 7.666667 | 2.160247 | 161.7778 | 31.31836 | 7.334514
Al0.5CoCrFeNi | FCC+BCC | 159 | 614.8741 | 1173.16 | 24.80973 | 1505.193 | 21.53567 |  | https://doi.org/10.1016/j.dib.2018.11.111 | 1 | 1 | 0 | 1 | 0 | 0.111 | 0 | 0 | 0 | 0.222 | 0.222 | 0 | 0.222 | 0 | 0 | 0 | 0 | 0 | 0 | 0 | 0 | 0 | 0 | 0.222 | 0 | 0 | 0 | 0 | 0 | 0 | 0 | 0 | 0 | 0 | 0 | 0 | 1 | 0 | 0 | 0 | 0 | 0 | 0 | 1.361111 | 0.03365801 | 1767.497 | 0.1925864 | 13.14594 | -9.08642 | 4.600341 | 2.557158 | 1.796667 | 0.06264172 | 7.666667 | 2.160247 | 161.7778 | 31.31836 | 7.334514
Al0.5CoCrFeNi | FCC+BCC | 171.5 | 856.8344 | 1064.892 | 30.96563 | 1413.037 | 29.9315 | 773 K annealing, dwell time 30s - Note: These are hot-hardness values | dx.doi.org/10.1016/j.jallcom.2013.11.084 | 1 | 1 | 0 | 1 | 0 | 0.111 | 0 | 0 | 0 | 0.222 | 0.222 | 0 | 0.222 | 0 | 0 | 0 | 0 | 0 | 0 | 0 | 0 | 0 | 0 | 0.222 | 0 | 0 | 0 | 0 | 0 | 0 | 0 | 0 | 0 | 0 | 0 | 0 | 0 | 0 | 1 | 0 | 0 | 0 | 0 | 1.361111 | 0.03365801 | 1767.497 | 0.1925864 | 13.14594 | -9.08642 | 4.600341 | 2.557158 | 1.796667 | 0.06264172 | 7.666667 | 2.160247 | 161.7778 | 31.31836 | 7.334514
Al0.5CoCrFeNi | FCC+BCC | 166 | 814.0538 | 1038.067 | 29.18433 | 1143.794 | 22.95845 | 873 K annealing, dwell time 15s - Note: These are hot-hardness values | dx.doi.org/10.1016/j.jallcom.2013.11.084 | 1 | 1 | 0 | 1 | 0 | 0.111 | 0 | 0 | 0 | 0.222 | 0.222 | 0 | 0.222 | 0 | 0 | 0 | 0 | 0 | 0 | 0 | 0 | 0 | 0 | 0.222 | 0 | 0 | 0 | 0 | 0 | 0 | 0 | 0 | 0 | 0 | 0 | 0 | 0 | 0 | 1 | 0 | 0 | 0 | 0 | 1.361111 | 0.03365801 | 1767.497 | 0.1925864 | 13.14594 | -9.08642 | 4.600341 | 2.557158 | 1.796667 | 0.06264172 | 7.666667 | 2.160247 | 161.7778 | 31.31836 | 7.334514
Al0.5CoCrFeNiTi | BCC+IM | 447.8446 | 1070.128 | 1408.144 | 20.87735 | 1108.145 | 10 |  | https://doi.org/10.1016/j.dib.2018.11.111 | 1 | 1 | 0 | 1 | 0 | 0.091 | 0 | 0 | 0 | 0.182 | 0.182 | 0 | 0.182 | 0 | 0 | 0 | 0 | 0 | 0 | 0 | 0 | 0 | 0 | 0.182 | 0 | 0 | 0 | 0 | 0 | 0 | 0.182 | 0 | 0 | 0 | 0 | 0 | 1 | 0 | 0 | 0 | 0 | 0 | 0 | 1.368182 | 0.0322105 | 1799.043 | 0.175142 | 14.69799 | -19.57025 | 8.899139 | 1.351148 | 1.75 | 0.08114213 | 7 | 2.412091 | 152.3636 | 34.6601 | 6.636406
Al0.5CoCrFeNiTi | BCC+Laves | 484.7818 | 874.1289 | 1600 | 23.59047 | 1667.201 | 19.0421 | CAST | 10.1016/j.msea.2008.12.053 | 1 | 1 | 0 | 1 | 0 | 0.091 | 0 | 0 | 0 | 0.182 | 0.182 | 0 | 0.182 | 0 | 0 | 0 | 0 | 0 | 0 | 0 | 0 | 0 | 0 | 0.182 | 0 | 0 | 0 | 0 | 0 | 0 | 0.182 | 0 | 0 | 0 | 0 | 0 | 1 | 0 | 0 | 0 | 0 | 0 | 0 | 1.368182 | 0.0322105 | 1799.043 | 0.175142 | 14.69799 | -19.57025 | 8.899139 | 1.351148 | 1.75 | 0.08114213 | 7 | 2.412091 | 152.3636 | 34.6601 | 6.636406
Al0.5CoCrFeNiTi0.5 |  | 344.7101 | 1100 | 951.6528 | 27.5 | 906.9338 | 23.45962 |  | 10.1016/j.jallcom.2018.01.247 | 1 | 0 | 0 | 1 | 0 | 0.1 | 0 | 0 | 0 | 0.2 | 0.2 | 0 | 0.2 | 0 | 0 | 0 | 0 | 0 | 0 | 0 | 0 | 0 | 0 | 0.2 | 0 | 0 | 0 | 0 | 0 | 0 | 0.1 | 0 | 0 | 0 | 0 | 0 | 1 | 0 | 0 | 0 | 0 | 0 | 0 | 1.365 | 0.03296703 | 1784.847 | 0.1832627 | 14.53424 | -15.52 | 7.643407 | 1.671482 | 1.771 | 0.07433069 | 7.3 | 2.325941 | 156.6 | 33.52671 | 6.936463
Al0.5CoCrFeNiTi0.6 | BCC+FCC+σ+ordered BCC | 526 | 859.5426 | 1629.522 | 27.72445 | 1178 | 0.21 |  | dx.doi.org/10.1016/j.matchar.2016.02.018 | 1 | 1 | 0 | 1 | 0 | 0.098 | 0 | 0 | 0 | 0.196 | 0.196 | 0 | 0.196 | 0 | 0 | 0 | 0 | 0 | 0 | 0 | 0 | 0 | 0 | 0.196 | 0 | 0 | 0 | 0 | 0 | 0 | 0.118 | 0 | 0 | 0 | 0 | 0 | 1 | 0 | 0 | 0 | 0 | 0 | 0 | 1.3657 | 0.0328157 | 1787.97006 | 0.1815162 | 14.61222 | -16.504768 | 7.984865 | 1.582949 | 1.76638 | 0.07601393 | 7.234 | 2.348456 | 155.668 | 33.82487 | 6.868576
Al0.5CoFeNi | FCC+BCC | 212 | 813.8147 | 870.3598 | 18.95754 | 346 | 18.68612 |  | https://doi.org/10.1016/j.dib.2018.11.111 | 1 | 1 | 0 | 1 | 0 | 0.143 | 0 | 0 | 0 | 0.286 | 0 | 0 | 0.286 | 0 | 0 | 0 | 0 | 0 | 0 | 0 | 0 | 0 | 0 | 0.286 | 0 | 0 | 0 | 0 | 0 | 0 | 0 | 0 | 0 | 0 | 0 | 0 | 1 | 0 | 0 | 0 | 0 | 0 | 0 | 1.35 | 0.03428963 | 1649.639 | 0.1782533 | 11.23936 | -9.469388 | 5.286003 | 1.957981 | 1.835714 | 0.05288394 | 8.142857 | 2.2315 | 162.2857 | 35.49533 | 7.375241
Al0.5CoFeNi | FCC+BCC | 212 | 346 | 943.1338 | 19.51703 | 1279.466 | 11.01716 | CAST | 10.1016/j.jmmm.2014.07.023 | 1 | 1 | 0 | 1 | 0 | 0.143 | 0 | 0 | 0 | 0.286 | 0 | 0 | 0.286 | 0 | 0 | 0 | 0 | 0 | 0 | 0 | 0 | 0 | 0 | 0.286 | 0 | 0 | 0 | 0 | 0 | 0 | 0 | 0 | 0 | 0 | 0 | 0 | 1 | 0 | 0 | 0 | 0 | 0 | 0 | 1.35 | 0.03428963 | 1649.639 | 0.1782533 | 11.23936 | -9.469388 | 5.286003 | 1.957981 | 1.835714 | 0.05288394 | 8.142857 | 2.2315 | 162.2857 | 35.49533 | 7.375241
Al0.5CoFeNiTi0.5 | FCC+BCC | 733 | 1110.13 | 1320.381 | 27.22883 | 1039.135 | 21.40738 |  | 10.1016/j.msea.2013.12.096 | 1 | 1 | 0 | 1 | 0 | 0.125 | 0 | 0 | 0 | 0.25 | 0 | 0 | 0.25 | 0 | 0 | 0 | 0 | 0 | 0 | 0 | 0 | 0 | 0 | 0.25 | 0 | 0 | 0 | 0 | 0 | 0 | 0.125 | 0 | 0 | 0 | 0 | 0 | 1 | 0 | 0 | 0 | 0 | 0 | 0 | 1.35625 | 0.03417603 | 1686.05875 | 0.1728597 | 12.96708 | -19.125 | 8.738958 | 1.143177 | 1.79875 | 0.07419465 | 7.625 | 2.496873 | 155.75 | 37.43578 | 6.876292
Al0.5Cr0.5Cu0.5Fe0.5Ni | FCC+BCC | 361.5064 | 666.7213 | 745.757 | 26.89491 | 1220.914 | 18.99341 |  | 10.1063/1.3587228 | 1 | 1 | 0 | 1 | 0 | 0.167 | 0 | 0 | 0 | 0 | 0.167 | 0.167 | 0.167 | 0 | 0 | 0 | 0 | 0 | 0 | 0 | 0 | 0 | 0 | 0.333 | 0 | 0 | 0 | 0 | 0 | 0 | 0 | 0 | 0 | 0 | 0 | 0 | 1 | 0 | 0 | 0 | 0 | 0 | 0 | 1.35 | 0.03705553 | 1622.935 | 0.2405275 | 12.9803 | -5.771328 | 6.474017 | 3.650145 | 1.803227 | 0.06820418 | 7.998002 | 2.769535 | 150.971 | 36.22342 | 7.076513
Al0.5Cr0.5Fe0.5Ni | FCC+BCC+B2 | 535.8489 | 774 | 1357 | 6.4 | 1597.518 | 20.43812 | CAST | 10.1016/j.jallcom.2018.08.176 | 1 | 1 | 0 | 1 | 0 | 0.2 | 0 | 0 | 0 | 0 | 0.2 | 0 | 0.2 | 0 | 0 | 0 | 0 | 0 | 0 | 0 | 0 | 0 | 0 | 0.4 | 0 | 0 | 0 | 0 | 0 | 0 | 0 | 0 | 0 | 0 | 0 | 0 | 1 | 0 | 0 | 0 | 0 | 0 | 0 | 1.35 | 0.04057204 | 1676.094 | 0.2429371 | 11.07635 | -13.44 | 5.152795 | 1.381325 | 1.784 | 0.07069006 | 7.4 | 2.6533 | 153.2 | 39.30598 | 6.725585
Al0.5Cr0.5FeNi | BCC+B2 | 479.5664 | 980.7705 | 942.5369 | 17 | 1157.274 | 33.5135 | CAST | 10.1016/j.matlet.2016.01.096 | 1 | 1 | 0 | 1 | 0 | 0.167 | 0 | 0 | 0 | 0 | 0.167 | 0 | 0.333 | 0 | 0 | 0 | 0 | 0 | 0 | 0 | 0 | 0 | 0 | 0.333 | 0 | 0 | 0 | 0 | 0 | 0 | 0 | 0 | 0 | 0 | 0 | 0 | 1 | 0 | 0 | 0 | 0 | 0 | 0 | 1.3583 | 0.03931075 | 1698.43649 | 0.2210559 | 11.05925 | -11.122876 | 4.74218 | 1.688721 | 1.79151 | 0.06499676 | 7.497 | 2.433514 | 155.962 | 36.44923 | 6.905905
Al0.5CrCuFeNi | FCC | 287 | 637.1511 | 652.9577 | 25.14468 | 1097.613 | 23.25768 | WROUGHT | 10.1007/s11665-018-3822-8 | 1 | 0 | 0 | 1 | 0 | 0.111 | 0 | 0 | 0 | 0 | 0.222 | 0.222 | 0.222 | 0 | 0 | 0 | 0 | 0 | 0 | 0 | 0 | 0 | 0 | 0.222 | 0 | 0 | 0 | 0 | 0 | 0 | 0 | 0 | 0 | 0 | 0 | 0 | 0 | 0 | 0 | 0 | 0 | 1 | 0 | 1.361111 | 0.03365801 | 1676.334 | 0.2270494 | 13.14594 | -0.5925926 | 6.025681 | 37.18744 | 1.801111 | 0.06445383 | 8.111111 | 2.55797 | 152.8889 | 30.55212 | 7.376477
Al0.5CrCuFeNi | FCC | 226 | 554.6259 | 1099.921 | 32.72216 | 1513.284 | 23.8025 | CAST | 10.1007/s11665-018-3822-8 | 1 | 0 | 0 | 1 | 0 | 0.111 | 0 | 0 | 0 | 0 | 0.222 | 0.222 | 0.222 | 0 | 0 | 0 | 0 | 0 | 0 | 0 | 0 | 0 | 0 | 0.222 | 0 | 0 | 0 | 0 | 0 | 0 | 0 | 0 | 0 | 0 | 0 | 0 | 1 | 0 | 0 | 0 | 0 | 0 | 0 | 1.361111 | 0.03365801 | 1676.334 | 0.2270494 | 13.14594 | -0.5925926 | 6.025681 | 37.18744 | 1.801111 | 0.06445383 | 8.111111 | 2.55797 | 152.8889 | 30.55212 | 7.376477
Al0.5CrFe1.5MnNi0.5 | BCC | 396 | 912.9151 | 1386.74 | 27.56806 | 1135.514 | 18.03504 |  | https://doi.org/10.1016/j.dib.2018.11.111 | 1 | 1 | 0 | 1 | 0 | 0.111 | 0 | 0 | 0 | 0 | 0.222 | 0 | 0.333 | 0 | 0 | 0 | 0 | 0 | 0.222 | 0 | 0 | 0 | 0 | 0.111 | 0 | 0 | 0 | 0 | 0 | 0 | 0 | 0 | 0 | 0 | 0 | 0 | 1 | 0 | 0 | 0 | 0 | 0 | 0 | 1.377778 | 0.0346868 | 1721.386 | 0.2074345 | 12.66255 | -7.259259 | 4.343833 | 3.002667 | 1.714444 | 0.07510556 | 7 | 1.825742 | 147.3333 | 32.50983 | 6.969236
Al0.5CrFeMnNi | BCC+B2 | 353 | 1091 | 1558.588 | 50 | 1924.373 | 27.92833 | CAST | 10.1016/j.msea.2019.04.104 | 1 | 1 | 0 | 1 | 0 | 0.111 | 0 | 0 | 0 | 0 | 0.222 | 0 | 0.222 | 0 | 0 | 0 | 0 | 0 | 0.222 | 0 | 0 | 0 | 0 | 0.222 | 0 | 0 | 0 | 0 | 0 | 0 | 0 | 0 | 0 | 0 | 0 | 0 | 1 | 0 | 0 | 0 | 0 | 0 | 0 | 1.372222 | 0.03482723 | 1712.163 | 0.2077549 | 13.14594 | -9.283951 | 4.827097 | 2.424399 | 1.723333 | 0.08054415 | 7.222222 | 2.042753 | 148.4444 | 33.42358 | 7.064441
Al0.5CrNbTiVZr | BCC+C14 (HCP) Laves | 660 | 1382.423 | 1517.83 | 21.56547 | 1105 | 0 | anenealing at 1200C, compression tests @600C | http://dx.doi.org/10.1016/j.matchar.2016.09.039 | 1 | 1 | 1 | 1 | 0 | 0.091 | 0 | 0 | 0 | 0 | 0.182 | 0 | 0 | 0 | 0 | 0 | 0 | 0 | 0 | 0 | 0 | 0.182 | 0 | 0 | 0 | 0 | 0 | 0 | 0 | 0 | 0.182 | 0.182 | 0 | 0 | 0 | 0.182 | 0 | 0 | 1 | 0 | 0 | 0 | 0 | 1.413636 | 0.058588 | 2117.952 | 0.2150037 | 14.69799 | -11.63636 | 7.473506 | 2.675202 | 1.557273 | 0.07296439 | 4.636364 | 0.8813963 | 133.1818 | 34.27845 | 6.217447
Al0.5CrNbTiVZr | BCC+C14 (HCP) Laves | 660 | 1093.488 | 1169.89 | 8.494807 | 1630 | 0 | anenealing at 1200C, compression tests @22C | http://dx.doi.org/10.1016/j.matchar.2016.09.039 | 1 | 1 | 1 | 1 | 0 | 0.091 | 0 | 0 | 0 | 0 | 0.182 | 0 | 0 | 0 | 0 | 0 | 0 | 0 | 0 | 0 | 0 | 0.182 | 0 | 0 | 0 | 0 | 0 | 0 | 0 | 0 | 0.182 | 0.182 | 0 | 0 | 0 | 0.182 | 0 | 0 | 1 | 0 | 0 | 0 | 0 | 1.413636 | 0.058588 | 2117.952 | 0.2150037 | 14.69799 | -11.63636 | 7.473506 | 2.675202 | 1.557273 | 0.07296439 | 4.636364 | 0.8813963 | 133.1818 | 34.27845 | 6.217447
Al0.5CrNbTiVZr | BCC+FCC | 433.5535 | 1118.425 | 1744.241 | 17.82151 | 970 | 55 | Test temperature = 800°C | dx.doi.org/10.1016/j.matchar.2016.09.039 | 1 | 1 | 0 | 1 | 0 | 0.091 | 0 | 0 | 0 | 0 | 0.182 | 0 | 0 | 0 | 0 | 0 | 0 | 0 | 0 | 0 | 0 | 0.182 | 0 | 0 | 0 | 0 | 0 | 0 | 0 | 0 | 0.182 | 0.182 | 0 | 0 | 0 | 0.182 | 1 | 0 | 0 | 0 | 0 | 0 | 0 | 1.413636 | 0.058588 | 2117.952 | 0.2150037 | 14.69799 | -11.63636 | 7.473506 | 2.675202 | 1.557273 | 0.07296439 | 4.636364 | 0.8813963 | 133.1818 | 34.27845 | 6.217447
Al0.5CrNbTiVZr | BCC+FCC | 397.2887 | 839.5933 | 1151.847 | 13.08918 | 1630 | 0 | Test temperature = 22°C | dx.doi.org/10.1016/j.matchar.2016.09.039 | 1 | 1 | 0 | 1 | 0 | 0.091 | 0 | 0 | 0 | 0 | 0.182 | 0 | 0 | 0 | 0 | 0 | 0 | 0 | 0 | 0 | 0 | 0.182 | 0 | 0 | 0 | 0 | 0 | 0 | 0 | 0 | 0.182 | 0.182 | 0 | 0 | 0 | 0.182 | 1 | 0 | 0 | 0 | 0 | 0 | 0 | 1.413636 | 0.058588 | 2117.952 | 0.2150037 | 14.69799 | -11.63636 | 7.473506 | 2.675202 | 1.557273 | 0.07296439 | 4.636364 | 0.8813963 | 133.1818 | 34.27845 | 6.217447
Al0.5CrNbTiVZr | BCC+FCC | 486.2969 | 1110.564 | 1244.38 | 18.6944 | 265 | 55 | Test temperature = 1000°C | dx.doi.org/10.1016/j.matchar.2016.09.039 | 1 | 1 | 0 | 1 | 0 | 0.091 | 0 | 0 | 0 | 0 | 0.182 | 0 | 0 | 0 | 0 | 0 | 0 | 0 | 0 | 0 | 0 | 0.182 | 0 | 0 | 0 | 0 | 0 | 0 | 0 | 0 | 0.182 | 0.182 | 0 | 0 | 0 | 0.182 | 1 | 0 | 0 | 0 | 0 | 0 | 0 | 1.413636 | 0.058588 | 2117.952 | 0.2150037 | 14.69799 | -11.63636 | 7.473506 | 2.675202 | 1.557273 | 0.07296439 | 4.636364 | 0.8813963 | 133.1818 | 34.27845 | 6.217447
Al0.5CrNbTiVZr | BCC+C14 (HCP) Laves | 660 | 1364.837 | 1676.336 | 24.48599 | 265 | 55 | anenealing at 1200C, compression tests @1000C | http://dx.doi.org/10.1016/j.matchar.2016.09.039 | 1 | 1 | 1 | 1 | 0 | 0.091 | 0 | 0 | 0 | 0 | 0.182 | 0 | 0 | 0 | 0 | 0 | 0 | 0 | 0 | 0 | 0 | 0.182 | 0 | 0 | 0 | 0 | 0 | 0 | 0 | 0 | 0.182 | 0.182 | 0 | 0 | 0 | 0.182 | 0 | 0 | 1 | 0 | 0 | 0 | 0 | 1.413636 | 0.058588 | 2117.952 | 0.2150037 | 14.69799 | -11.63636 | 7.473506 | 2.675202 | 1.557273 | 0.07296439 | 4.636364 | 0.8813963 | 133.1818 | 34.27845 | 6.217447
Al0.5CrNbTiVZr | BCC+C14 (HCP) Laves | 660 | 1103.11 | 1414.147 | 19.01426 | 970 | 55 | anenealing at 1200C, compression tests @800C | http://dx.doi.org/10.1016/j.matchar.2016.09.039 | 1 | 1 | 1 | 1 | 0 | 0.091 | 0 | 0 | 0 | 0 | 0.182 | 0 | 0 | 0 | 0 | 0 | 0 | 0 | 0 | 0 | 0 | 0.182 | 0 | 0 | 0 | 0 | 0 | 0 | 0 | 0 | 0.182 | 0.182 | 0 | 0 | 0 | 0.182 | 0 | 0 | 1 | 0 | 0 | 0 | 0 | 1.413636 | 0.058588 | 2117.952 | 0.2150037 | 14.69799 | -11.63636 | 7.473506 | 2.675202 | 1.557273 | 0.07296439 | 4.636364 | 0.8813963 | 133.1818 | 34.27845 | 6.217447
Al0.5CrNbTiVZr | BCC+FCC | 393.9539 | 1171.851 | 972.2328 | 11.43143 | 1105 | 0 | Test temperature = 600°C | dx.doi.org/10.1016/j.matchar.2016.09.039 | 1 | 1 | 0 | 1 | 0 | 0.091 | 0 | 0 | 0 | 0 | 0.182 | 0 | 0 | 0 | 0 | 0 | 0 | 0 | 0 | 0 | 0 | 0.182 | 0 | 0 | 0 | 0 | 0 | 0 | 0 | 0 | 0.182 | 0.182 | 0 | 0 | 0 | 0.182 | 1 | 0 | 0 | 0 | 0 | 0 | 0 | 1.413636 | 0.058588 | 2117.952 | 0.2150037 | 14.69799 | -11.63636 | 7.473506 | 2.675202 | 1.557273 | 0.07296439 | 4.636364 | 0.8813963 | 133.1818 | 34.27845 | 6.217447
Al0.5CrNbTiVZr | BCC+HCP | 660 | 1044.299 | 1025.846 | 12.72008 | 1284.71 | 13.00615 | Test temperature = 1200°C | dx.doi.org/10.1016/j.matchar.2016.09.039 | 1 | 1 | 1 | 1 | 0 | 0.091 | 0 | 0 | 0 | 0 | 0.182 | 0 | 0 | 0 | 0 | 0 | 0 | 0 | 0 | 0 | 0 | 0.182 | 0 | 0 | 0 | 0 | 0 | 0 | 0 | 0 | 0.182 | 0.182 | 0 | 0 | 0 | 0.182 | 1 | 0 | 0 | 0 | 0 | 0 | 0 | 1.413636 | 0.058588 | 2117.952 | 0.2150037 | 14.69799 | -11.63636 | 7.473506 | 2.675202 | 1.557273 | 0.07296439 | 4.636364 | 0.8813963 | 133.1818 | 34.27845 | 6.217447
Al0.5HfNbTaTiZr | BCC | 396 | 1302 | 2023.165 | 46 | 2387.266 | 25.46861 | CAST | 10.1016/j.jallcom.2014.11.064 | 1 | 1 | 0 | 1 | 0 | 0.091 | 0 | 0 | 0 | 0 | 0 | 0 | 0 | 0 | 0 | 0.182 | 0 | 0 | 0 | 0 | 0 | 0.182 | 0 | 0 | 0 | 0 | 0 | 0 | 0 | 0.182 | 0.182 | 0 | 0 | 0 | 0 | 0.182 | 1 | 0 | 0 | 0 | 0 | 0 | 0 | 1.459091 | 0.05992331 | 2378.497 | 0.2708936 | 14.69799 | -7.669421 | 8.947223 | 4.558247 | 1.468182 | 0.08264804 | 4.272727 | 0.6165755 | 131.3636 | 42.65724 | 9.33816
Al0.5HfNbTaTiZr | BCC | 396 | 1309.604 | 1846.993 | 11.4667 | 1302 | 46 |  | https://doi.org/10.1016/j.dib.2018.11.111 | 1 | 1 | 0 | 1 | 0 | 0.091 | 0 | 0 | 0 | 0 | 0 | 0 | 0 | 0 | 0 | 0.182 | 0 | 0 | 0 | 0 | 0 | 0.182 | 0 | 0 | 0 | 0 | 0 | 0 | 0 | 0.182 | 0.182 | 0 | 0 | 0 | 0 | 0.182 | 1 | 0 | 0 | 0 | 0 | 0 | 0 | 1.459091 | 0.05992331 | 2378.497 | 0.2708936 | 14.69799 | -7.669421 | 8.947223 | 4.558247 | 1.468182 | 0.08264804 | 4.272727 | 0.6165755 | 131.3636 | 42.65724 | 9.33816
Al0.5Mo0.5NbTa0.5TiZr | BCC+B2 | 459.436 | 579 | 646 | 14.905 | 1031.631 | 16.05861 | OTHER | 10.1016/j.matdes.2017.11.033 | 1 | 1 | 0 | 1 | 0 | 0.111 | 0 | 0 | 0 | 0 | 0 | 0 | 0 | 0 | 0 | 0 | 0 | 0 | 0 | 0.111 | 0 | 0.222 | 0 | 0 | 0 | 0 | 0 | 0 | 0 | 0.111 | 0.222 | 0 | 0 | 0 | 0 | 0.222 | 0 | 0 | 0 | 0 | 1 | 0 | 0 | 1.438889 | 0.05855502 | 2306.386 | 0.2863037 | 14.42664 | -10.51852 | 8.7328 | 3.163317 | 1.578889 | 0.1451493 | 4.444444 | 0.8314794 | 139.4444 | 51.13568 | 7.586841
Al0.5MoNbTiV | BCC | 487 | 1625 | 1800 | 11 | 1516.463 | 8.825815 | CAST | 10.3390/e16020870 | 1 | 1 | 0 | 1 | 0 | 0.111 | 0 | 0 | 0 | 0 | 0 | 0 | 0 | 0 | 0 | 0 | 0 | 0 | 0 | 0.222 | 0 | 0.222 | 0 | 0 | 0 | 0 | 0 | 0 | 0 | 0 | 0.222 | 0.222 | 0 | 0 | 0 | 0 | 1 | 0 | 0 | 0 | 0 | 0 | 0 | 1.394444 | 0.04611887 | 2274.83 | 0.2646611 | 13.14594 | -8.987654 | 5.629933 | 3.327319 | 1.718889 | 0.1383655 | 4.777778 | 0.9162457 | 157.3333 | 49.43233 | 6.817878
Al0.5MoNbTiV | BCC | 487 | 973.8455 | 1318.17 | 15.29425 | 1625 | 11 |  | https://doi.org/10.1016/j.dib.2018.11.111 | 1 | 1 | 0 | 1 | 0 | 0.111 | 0 | 0 | 0 | 0 | 0 | 0 | 0 | 0 | 0 | 0 | 0 | 0 | 0 | 0.222 | 0 | 0.222 | 0 | 0 | 0 | 0 | 0 | 0 | 0 | 0 | 0.222 | 0.222 | 0 | 0 | 0 | 0 | 1 | 0 | 0 | 0 | 0 | 0 | 0 | 1.394444 | 0.04611887 | 2274.83 | 0.2646611 | 13.14594 | -8.987654 | 5.629933 | 3.327319 | 1.718889 | 0.1383655 | 4.777778 | 0.9162457 | 157.3333 | 49.43233 | 6.817878
Al0.5NbTa0.5TiZr | BCC+HCP | 460.7356 | 1500 | 1480.596 | 6 | 1176.388 | 26.69808 | WROUGHT | 10.1016/j.matlet.2019.03.075 | 1 | 1 | 1 | 1 | 0 | 0.125 | 0 | 0 | 0 | 0 | 0 | 0 | 0 | 0 | 0 | 0 | 0 | 0 | 0 | 0 | 0 | 0.25 | 0 | 0 | 0 | 0 | 0 | 0 | 0 | 0.125 | 0.25 | 0 | 0 | 0 | 0 | 0.25 | 0 | 0 | 0 | 0 | 0 | 1 | 0 | 1.4375 | 0.06209938 | 2232.68375 | 0.2976534 | 12.96708 | -10.6875 | 9.667472 | 2.708902 | 1.50625 | 0.07149945 | 4.25 | 0.6614378 | 128.125 | 42.29122 | 7.317044
Al0.5NbTa0.5TiZr | BCC | 548.9078 | 1136.651 | 1567.46 | 12.1864 | 1516.242 | 21.951 | POWDER | 10.1016/j.matlet.2019.03.075 | 1 | 1 | 0 | 1 | 0 | 0.125 | 0 | 0 | 0 | 0 | 0 | 0 | 0 | 0 | 0 | 0 | 0 | 0 | 0 | 0 | 0 | 0.25 | 0 | 0 | 0 | 0 | 0 | 0 | 0 | 0.125 | 0.25 | 0 | 0 | 0 | 0 | 0.25 | 0 | 0 | 0 | 1 | 0 | 0 | 0 | 1.4375 | 0.06209938 | 2232.68375 | 0.2976534 | 12.96708 | -10.6875 | 9.667472 | 2.708902 | 1.50625 | 0.07149945 | 4.25 | 0.6614378 | 128.125 | 42.29122 | 7.317044
Al0.5NbTa0.8Ti1.5V0.2Zr | BCC | 530 | 787.1117 | 1145.147 | 13.52637 | 2035 | 5 |  | https://doi.org/10.1016/j.dib.2018.11.111 | 1 | 1 | 0 | 1 | 0 | 0.1 | 0 | 0 | 0 | 0 | 0 | 0 | 0 | 0 | 0 | 0 | 0 | 0 | 0 | 0 | 0 | 0.2 | 0 | 0 | 0 | 0 | 0 | 0 | 0 | 0.16 | 0.3 | 0.04 | 0 | 0 | 0 | 0.2 | 1 | 0 | 0 | 0 | 0 | 0 | 0 | 1.431 | 0.05757889 | 2264.967 | 0.2888275 | 13.77867 | -8.6176 | 8.527177 | 3.621454 | 1.5142 | 0.06585749 | 4.3 | 0.6403124 | 131.9 | 42.42688 | 7.557222
Al0.5NbTaTiV | BCC | 496.1275 | 1243.321 | 1268.914 | 13.20937 | 1014 | 30.62593 |  | https://doi.org/10.1016/j.dib.2018.11.111 | 1 | 1 | 0 | 1 | 0 | 0.111 | 0 | 0 | 0 | 0 | 0 | 0 | 0 | 0 | 0 | 0 | 0 | 0 | 0 | 0 | 0 | 0.222 | 0 | 0 | 0 | 0 | 0 | 0 | 0 | 0.222 | 0.222 | 0.222 | 0 | 0 | 0 | 0 | 1 | 0 | 0 | 0 | 0 | 0 | 0 | 1.394444 | 0.04611887 | 2362.386 | 0.2987436 | 13.14594 | -8.395062 | 6.213233 | 3.699293 | 1.572222 | 0.03155776 | 4.555556 | 0.6849349 | 150.6667 | 40.37601 | 8.460857
Al0.5NbTaTiV | BCC | 514.0195 | 1014 | 1272.861 | 13.75281 | 1356.557 | 13.38022 | CAST | 10.1016/j.proeng.2012.03.043 | 1 | 1 | 0 | 1 | 0 | 0.111 | 0 | 0 | 0 | 0 | 0 | 0 | 0 | 0 | 0 | 0 | 0 | 0 | 0 | 0 | 0 | 0.222 | 0 | 0 | 0 | 0 | 0 | 0 | 0 | 0.222 | 0.222 | 0.222 | 0 | 0 | 0 | 0 | 1 | 0 | 0 | 0 | 0 | 0 | 0 | 1.394444 | 0.04611887 | 2362.386 | 0.2987436 | 13.14594 | -8.395062 | 6.213233 | 3.699293 | 1.572222 | 0.03155776 | 4.555556 | 0.6849349 | 150.6667 | 40.37601 | 8.460857
Al0.5NbTiVZr | BCC+Laves | 500 | 973.9345 | 1289.831 | 11.14448 | 960 | 4 | Homogenised | dx.doi.org/10.1179/1743284715Y.0000000032 | 1 | 1 | 0 | 1 | 0 | 0.111 | 0 | 0 | 0 | 0 | 0 | 0 | 0 | 0 | 0 | 0 | 0 | 0 | 0 | 0 | 0 | 0.222 | 0 | 0 | 0 | 0 | 0 | 0 | 0 | 0 | 0.222 | 0.222 | 0 | 0 | 0 | 0.222 | 0 | 0 | 1 | 0 | 0 | 0 | 0 | 1.416667 | 0.06443795 | 2104.163 | 0.2387591 | 13.14594 | -10.8642 | 8.60142 | 2.546089 | 1.534444 | 0.07405803 | 4.333333 | 0.6666667 | 127.2222 | 35.22476 | 6.073134
Al0.5NbTiVZr | BCC+Laves | 470 | 956.4822 | 1585.733 | 15.35108 | 1440.086 | -0.1041306 | As-solidified | dx.doi.org/10.1179/1743284715Y.0000000032 | 1 | 1 | 0 | 1 | 0 | 0.111 | 0 | 0 | 0 | 0 | 0 | 0 | 0 | 0 | 0 | 0 | 0 | 0 | 0 | 0 | 0 | 0.222 | 0 | 0 | 0 | 0 | 0 | 0 | 0 | 0 | 0.222 | 0.222 | 0 | 0 | 0 | 0.222 | 1 | 0 | 0 | 0 | 0 | 0 | 0 | 1.416667 | 0.06443795 | 2104.163 | 0.2387591 | 13.14594 | -10.8642 | 8.60142 | 2.546089 | 1.534444 | 0.07405803 | 4.333333 | 0.6666667 | 127.2222 | 35.22476 | 6.073134
Al0.5Si0.2CrFeCoNCu0.5 | FCC+BCC | 737.0622 | 1651.447 | 1891.312 | 20.74114 | 650 | 44 |  | dx.doi.org/10.1016/j.matdes.2015.11.013 | 1 | 1 | 0 | 1 | 0 | 0.096 | 0 | 0 | 0 | 0.192 | 0.192 | 0.096 | 0.192 | 0 | 0 | 0 | 0 | 0 | 0 | 0 | 0.192 | 0 | 0 | 0 | 0 | 0 | 0 | 0.038 | 0 | 0 | 0 | 0 | 0 | 0 | 0 | 0 | 1 | 0 | 0 | 0 | 0 | 0 | 0 | 1.215431 | 0.2333827 | 1404.708 | 0.5249184 | 15.32596 | -60.59773 | 31.44876 | 0.355269 | 2.027936 | 0.2484456 | 6.885772 | 2.309035 | 122.7014 | 39.84805 | 5.093332
Al0.62CoCrFeMnNi | FCC+BCC | 405 | 833 | 998.7572 | 5 | 1143.762 | 18.6641 |  | https://doi.org/10.1016/j.dib.2018.11.111 | 1 | 1 | 0 | 1 | 0 | 0.11 | 0 | 0 | 0 | 0.178 | 0.178 | 0 | 0.178 | 0 | 0 | 0 | 0 | 0 | 0.178 | 0 | 0 | 0 | 0 | 0.178 | 0 | 0 | 0 | 0 | 0 | 0 | 0 | 0 | 0 | 0 | 0 | 0 | 1 | 0 | 0 | 0 | 0 | 0 | 0 | 1.3657 | 0.0342546 | 1705.7497 | 0.19846 | 14.79072 | -9.639056 | 5.021475 | 2.617401 | 1.74884 | 0.07968597 | 7.45 | 2.056089 | 152.54 | 34.13954 | 7.226498
Al0.62CoCrFeMnNi | FCC+BCC | 405 | 833 | 918.8731 | 5 | 1108.382 | 15.82186 | CAST | 10.1016/j.actamat.2013.09.037 | 1 | 1 | 0 | 1 | 0 | 0.11 | 0 | 0 | 0 | 0.178 | 0.178 | 0 | 0.178 | 0 | 0 | 0 | 0 | 0 | 0.178 | 0 | 0 | 0 | 0 | 0.178 | 0 | 0 | 0 | 0 | 0 | 0 | 0 | 0 | 0 | 0 | 0 | 0 | 1 | 0 | 0 | 0 | 0 | 0 | 0 | 1.3657 | 0.0342546 | 1705.7497 | 0.19846 | 14.79072 | -9.639056 | 5.021475 | 2.617401 | 1.74884 | 0.07968597 | 7.45 | 2.056089 | 152.54 | 34.13954 | 7.226498
Al0.667CCo0.667Cr0.667Fe0.667Ni0.667 | BCC+Sec. | 600.056 | 1255 | 2083 | 10.06384 | 1406.315 | 12.2839 | CAST | 10.1016/j.jallcom.2010.10.047 | 1 | 1 | 0 | 1 | 0 | 0.154 | 0 | 0.231 | 0 | 0.154 | 0.154 | 0 | 0.154 | 0 | 0 | 0 | 0 | 0 | 0 | 0 | 0 | 0 | 0 | 0.154 | 0 | 0 | 0 | 0 | 0 | 0 | 0 | 0 | 0 | 0 | 0 | 0 | 1 | 0 | 0 | 0 | 0 | 0 | 0 | 1.2 | 0.2317022 | 2172.38 | 0.4422755 | 14.78505 | -39.66864 | 16.59521 | 0.8096763 | 1.956154 | 0.174843 | 6.461538 | 2.56051 | 125.4615 | 61.26313 | 5.942333
Al0.667Co0.667Cr0.667Fe0.667Mo0.333Ni | FCC+B2+Sec. | 586 | 849.7263 | 851.9722 | 29.71965 | 998.7533 | 23.24987 | CAST | 10.1016/j.intermet.2012.09.008 | 1 | 0 | 0 | 1 | 0 | 0.167 | 0 | 0 | 0 | 0.167 | 0.167 | 0 | 0.167 | 0 | 0 | 0 | 0 | 0 | 0 | 0.083 | 0 | 0 | 0 | 0.25 | 0 | 0 | 0 | 0 | 0 | 0 | 0 | 0 | 0 | 0 | 0 | 0 | 1 | 0 | 0 | 0 | 0 | 0 | 0 | 1.358292 | 0.04205425 | 1788.222 | 0.2797805 | 14.5334 | -11.53183 | 5.369301 | 2.253672 | 1.820619 | 0.08483121 | 7.332667 | 2.427001 | 161.7902 | 41.995 | 7.234695
Al0.667Co0.667Cr0.667Fe0.667Ni0.667Ti | BCC+Sec. | 385.4556 | 2220 | 2720 | 6.6 | 1617.131 | 18.4936 | CAST | 10.1063/1.2734517 | 1 | 1 | 0 | 1 | 0 | 0.154 | 0 | 0 | 0 | 0.154 | 0.154 | 0 | 0.154 | 0 | 0 | 0 | 0 | 0 | 0 | 0 | 0 | 0 | 0 | 0.154 | 0 | 0 | 0 | 0 | 0 | 0 | 0.231 | 0 | 0 | 0 | 0 | 0 | 1 | 0 | 0 | 0 | 0 | 0 | 0 | 1.361538 | 0.03852594 | 1743.38 | 0.2146901 | 14.78505 | -23.90533 | 9.651858 | 1.078252 | 1.723077 | 0.08457436 | 6.461538 | 2.56051 | 143.2308 | 38.98353 | 6.056215
Al0.667Co0.667Cr0.667FeMo0.333Ni0.667 | BCC+Sec. | 635 | 791.7416 | 903.5581 | 18.52051 | 983.8644 | 20.44278 | CAST | 10.1016/j.wear.2009.10.013 | 1 | 1 | 0 | 1 | 0 | 0.167 | 0 | 0 | 0 | 0.167 | 0.167 | 0 | 0.25 | 0 | 0 | 0 | 0 | 0 | 0 | 0.083 | 0 | 0 | 0 | 0.167 | 0 | 0 | 0 | 0 | 0 | 0 | 0 | 0 | 0 | 0 | 0 | 0 | 1 | 0 | 0 | 0 | 0 | 0 | 0 | 1.362438 | 0.04269881 | 1795.104 | 0.278538 | 14.5334 | -10.50899 | 4.988377 | 2.482539 | 1.813986 | 0.08388443 | 7.166833 | 2.304307 | 160.961 | 41.72513 | 7.164478
Al0.667Co0.667Cu0.667Fe0.667Ni | FCC+BCC+B2 | 323.8 | 680 | 1080.224 | 35.9 | 1516.168 | 31.88334 | CAST | 10.1016/j.jmst.2018.12.014 | 1 | 1 | 0 | 1 | 0 | 0.182 | 0 | 0 | 0 | 0.182 | 0 | 0.182 | 0.182 | 0 | 0 | 0 | 0 | 0 | 0 | 0 | 0 | 0 | 0 | 0.273 | 0 | 0 | 0 | 0 | 0 | 0 | 0 | 0 | 0 | 0 | 0 | 0 | 1 | 0 | 0 | 0 | 0 | 0 | 0 | 1.340909 | 0.03490044 | 1538.589 | 0.210974 | 13.25464 | -5.68595 | 6.665487 | 3.586638 | 1.833636 | 0.05943643 | 8.363636 | 2.705977 | 152 | 38.62171 | 7.197788
Al0.667Co0.833Cr0.833Fe0.833Ni0.833Ti | BCC+B2+Laves | 856.9 | 1272 | 1097.241 | 3.15 | 1489.185 | 15.62202 | CAST | 10.1016/j.jallcom.2019.07.100 | 1 | 1 | 0 | 1 | 0 | 0.133 | 0 | 0 | 0 | 0.167 | 0.167 | 0 | 0.167 | 0 | 0 | 0 | 0 | 0 | 0 | 0 | 0 | 0 | 0 | 0.167 | 0 | 0 | 0 | 0 | 0 | 0 | 0.2 | 0 | 0 | 0 | 0 | 0 | 1 | 0 | 0 | 0 | 0 | 0 | 0 | 1.363387 | 0.03654948 | 1760.92 | 0.2026626 | 14.84114 | -21.95294 | 9.329011 | 1.190458 | 1.736154 | 0.08293628 | 6.703297 | 2.517646 | 147.1908 | 37.72381 | 6.301579
Al0.667CoCr0.667Fe0.667Mo0.333Ni0.667 | BCC+Sec. | 741 | 1239.574 | 1413.192 | 25.69061 | 2002.398 | 24.25448 | CAST | 10.1002/adem.200900171 | 1 | 1 | 0 | 1 | 0 | 0.167 | 0 | 0 | 0 | 0.25 | 0.167 | 0 | 0.167 | 0 | 0 | 0 | 0 | 0 | 0 | 0.083 | 0 | 0 | 0 | 0.167 | 0 | 0 | 0 | 0 | 0 | 0 | 0 | 0 | 0 | 0 | 0 | 0 | 1 | 0 | 0 | 0 | 0 | 0 | 0 | 1.358292 | 0.04205425 | 1791.539 | 0.2791075 | 14.5334 | -11.08949 | 5.231479 | 2.347912 | 1.818132 | 0.08427468 | 7.24975 | 2.350327 | 161.7902 | 41.995 | 7.230997
Al0.667CoCrCuFeMnNiTiV | BCC+Sec. | 567.1831 | 1461 | 1461 | 1 | 1840.83 | 29.61643 | CAST | 10.1016/j.msea.2006.11.049 | 1 | 1 | 0 | 1 | 0 | 0.077 | 0 | 0 | 0 | 0.115 | 0.115 | 0.115 | 0.115 | 0 | 0 | 0 | 0 | 0 | 0.115 | 0 | 0 | 0 | 0 | 0.115 | 0 | 0 | 0 | 0 | 0 | 0 | 0.115 | 0.115 | 0 | 0 | 0 | 0 | 1 | 0 | 0 | 0 | 0 | 0 | 0 | 1.365346 | 0.03011176 | 1743.2 | 0.201214 | 18.21531 | -11.47953 | 8.002636 | 2.766048 | 1.727653 | 0.0849623 | 7.152457 | 2.507527 | 146.5918 | 31.43302 | 6.807323
Al0.667CrNb0.667Ti0.667V0.667 | BCC+Laves | 420.7321 | 1370 | 1480 | 19.84693 | 1224.282 | 14.58774 | ANNEAL | 10.1016/j.jallcom.2015.08.224 | 1 | 1 | 0 | 1 | 0 | 0.182 | 0 | 0 | 0 | 0 | 0.273 | 0 | 0 | 0 | 0 | 0 | 0 | 0 | 0 | 0 | 0 | 0.182 | 0 | 0 | 0 | 0 | 0 | 0 | 0 | 0 | 0.182 | 0.182 | 0 | 0 | 0 | 0 | 0 | 0 | 1 | 0 | 0 | 0 | 0 | 1.372727 | 0.0475255 | 2014.085 | 0.28281 | 13.25464 | -13.75207 | 6.300996 | 1.941234 | 1.612727 | 0.02523453 | 4.727273 | 1.052349 | 137.4545 | 35.31768 | 5.859397
Al0.667Li0.667Mg0.333Sc0.667Ti | FCC+HCP | 591 | 1210.099 | 1269.999 | 22.7285 | 1248.097 | 12.24701 |  | 10.1080/21663831.2014.985855 | 1 | 0 | 1 | 1 | 0 | 0.2 | 0 | 0 | 0 | 0 | 0 | 0 | 0 | 0 | 0 | 0 | 0.2 | 0.1 | 0 | 0 | 0 | 0 | 0 | 0 | 0 | 0 | 0.2 | 0 | 0 | 0 | 0.3 | 0 | 0 | 0 | 0 | 0 | 1 | 0 | 0 | 0 | 0 | 0 | 0 | 1.43 | 0.08003862 | 1314.832 | 0.4564673 | 12.94656 | -0.4 | 14.11674 | 42.55637 | 1.383 | 0.1630044 | 2.8 | 1.077033 | 66.3 | 35.58103 | 2.670244
Al0.667Nb0.667Ti0.667V0.667Zr | B2+Laves+Sec. | 355.4533 | 1195 | 1195 | 14.82472 | 1197.463 | 21.4958 | ANNEAL | 10.1016/j.msea.2017.08.019 | 1 | 0 | 0 | 1 | 0 | 0.182 | 0 | 0 | 0 | 0 | 0 | 0 | 0 | 0 | 0 | 0 | 0 | 0 | 0 | 0 | 0 | 0.182 | 0 | 0 | 0 | 0 | 0 | 0 | 0 | 0 | 0.182 | 0.182 | 0 | 0 | 0 | 0.273 | 0 | 0 | 1 | 0 | 0 | 0 | 0 | 1.413636 | 0.07402485 | 1999.904 | 0.2829794 | 13.25464 | -17.32231 | 10.76159 | 1.530281 | 1.522727 | 0.07975011 | 4.181818 | 0.7158189 | 119.5909 | 35.95567 | 5.84565
Al0.667NbTa0.333TiZr0.333 | BCC | 408 | 1280 | 1367 | 4 | 1266.686 | 16.02272 | OTHER | 10.1007/s11837-014-1066-0 | 1 | 1 | 0 | 1 | 0 | 0.2 | 0 | 0 | 0 | 0 | 0 | 0 | 0 | 0 | 0 | 0 | 0 | 0 | 0 | 0 | 0 | 0.3 | 0 | 0 | 0 | 0 | 0 | 0 | 0 | 0.1 | 0.3 | 0 | 0 | 0 | 0 | 0.1 | 0 | 0 | 0 | 0 | 1 | 0 | 0 | 1.405 | 0.06255657 | 2135.794 | 0.3462538 | 12.51151 | -15.12 | 9.63879 | 1.767328 | 1.547 | 0.05243915 | 4.2 | 0.7483315 | 128.65 | 42.39578 | 6.848967
Al0.68CoCrFeMnNi | FCC+BCC | 486 | 1208.033 | 1334.752 | 25.14276 | 1990.105 | 21.76822 |  | https://doi.org/10.1016/j.dib.2018.11.111 | 1 | 1 | 0 | 1 | 0 | 0.12 | 0 | 0 | 0 | 0.176 | 0.176 | 0 | 0.176 | 0 | 0 | 0 | 0 | 0 | 0.176 | 0 | 0 | 0 | 0 | 0.176 | 0 | 0 | 0 | 0 | 0 | 0 | 0 | 0 | 0 | 0 | 0 | 0 | 1 | 0 | 0 | 0 | 0 | 0 | 0 | 1.3644 | 0.0352462 | 1697.0724 | 0.204068 | 14.8266 | -10.064384 | 5.161876 | 2.500085 | 1.74728 | 0.07974879 | 7.4 | 2.097618 | 151.68 | 34.89266 | 7.157252
Al0.68CoCrFeMnNi | FCC+BCC | 486 | 814.2638 | 1232.825 | 31.20408 | 1491.933 | 17.90524 | CAST | 10.1016/j.actamat.2013.09.037 | 1 | 1 | 0 | 1 | 0 | 0.12 | 0 | 0 | 0 | 0.176 | 0.176 | 0 | 0.176 | 0 | 0 | 0 | 0 | 0 | 0.176 | 0 | 0 | 0 | 0 | 0.176 | 0 | 0 | 0 | 0 | 0 | 0 | 0 | 0 | 0 | 0 | 0 | 0 | 1 | 0 | 0 | 0 | 0 | 0 | 0 | 1.3644 | 0.0352462 | 1697.0724 | 0.204068 | 14.8266 | -10.064384 | 5.161876 | 2.500085 | 1.74728 | 0.07974879 | 7.4 | 2.097618 | 151.68 | 34.89266 | 7.157252
Al0.6CoCr0.333Fe0.333Mo0.067Ni | FCC+BCC | 362.6 | 1250.8 | 811.1224 | 14.7 | 1007.932 | 9.519037 | CAST | 10.1007/s00339-019-2506-z | 1 | 1 | 0 | 1 | 0 | 0.18 | 0 | 0 | 0 | 0.3 | 0.1 | 0 | 0.1 | 0 | 0 | 0 | 0 | 0 | 0 | 0.02 | 0 | 0 | 0 | 0.3 | 0 | 0 | 0 | 0 | 0 | 0 | 0 | 0 | 0 | 0 | 0 | 0 | 1 | 0 | 0 | 0 | 0 | 0 | 0 | 1.344 | 0.03693355 | 1673.8446 | 0.2386577 | 13.05208 | -12.464 | 5.846119 | 1.752821 | 1.819 | 0.07025012 | 7.76 | 2.534245 | 159.28 | 40.21892 | 7.14388
Al0.6CoCr0.333Fe0.333Mo0.1Ni0.967 | FCC+BCC | 359.7 | 1198.3 | 1039.057 | 14.5 | 1856.596 | 22.99773 | CAST | 10.1007/s00339-019-2506-z | 1 | 1 | 0 | 1 | 0 | 0.18 | 0 | 0 | 0 | 0.3 | 0.1 | 0 | 0.1 | 0 | 0 | 0 | 0 | 0 | 0 | 0.03 | 0 | 0 | 0 | 0.29 | 0 | 0 | 0 | 0 | 0 | 0 | 0 | 0 | 0 | 0 | 0 | 0 | 1 | 0 | 0 | 0 | 0 | 0 | 0 | 1.345 | 0.03772822 | 1685.5246 | 0.2477298 | 13.25785 | -12.4492 | 5.828429 | 1.79501 | 1.8215 | 0.07242354 | 7.72 | 2.530138 | 159.78 | 40.78028 | 7.167198
Al0.6CoCrFeNi | FCC+BCC+B2 | 228 | 402.1655 | 1069.695 | 13.87238 | 925.907 | 10.90581 | CAST | 10.1016/j.matdes.2019.107698 | 1 | 1 | 0 | 1 | 0 | 0.13 | 0 | 0 | 0 | 0.217 | 0.217 | 0 | 0.217 | 0 | 0 | 0 | 0 | 0 | 0 | 0 | 0 | 0 | 0 | 0.217 | 0 | 0 | 0 | 0 | 0 | 0 | 0 | 0 | 0 | 0 | 0 | 0 | 1 | 0 | 0 | 0 | 0 | 0 | 0 | 1.358717 | 0.03540238 | 1749.529 | 0.204524 | 13.24158 | -9.860824 | 4.850782 | 2.349351 | 1.792645 | 0.06391598 | 7.566132 | 2.241693 | 159.9299 | 33.38869 | 7.19768
Al0.6CoCrFeNi | FCC+BCC | 330.9227 | 839.4449 | 1035.939 | 30.01301 | 400 | 50 | direct laser sintered | dx.doi.org/10.1016/j.msea.2015.02.072 | 1 | 1 | 0 | 1 | 0 | 0.13 | 0 | 0 | 0 | 0.217 | 0.217 | 0 | 0.217 | 0 | 0 | 0 | 0 | 0 | 0 | 0 | 0 | 0 | 0 | 0.217 | 0 | 0 | 0 | 0 | 0 | 0 | 0 | 0 | 0 | 0 | 0 | 0 | 0 | 0 | 0 | 1 | 0 | 0 | 0 | 1.358717 | 0.03540238 | 1749.529 | 0.204524 | 13.24158 | -9.860824 | 4.850782 | 2.349351 | 1.792645 | 0.06391598 | 7.566132 | 2.241693 | 159.9299 | 33.38869 | 7.19768
Al0.6CoCrFeNi | FCC+BCC | 381.9032 | 798.6063 | 1046.519 | 21.52837 | 400 | 78 | arc-melted | dx.doi.org/10.1016/j.msea.2015.02.072 | 1 | 1 | 0 | 1 | 0 | 0.13 | 0 | 0 | 0 | 0.217 | 0.217 | 0 | 0.217 | 0 | 0 | 0 | 0 | 0 | 0 | 0 | 0 | 0 | 0 | 0.217 | 0 | 0 | 0 | 0 | 0 | 0 | 0 | 0 | 0 | 0 | 0 | 0 | 1 | 0 | 0 | 0 | 0 | 0 | 0 | 1.358717 | 0.03540238 | 1749.529 | 0.204524 | 13.24158 | -9.860824 | 4.850782 | 2.349351 | 1.792645 | 0.06391598 | 7.566132 | 2.241693 | 159.9299 | 33.38869 | 7.19768
Al0.6CoFeNiCr0.4 | FCC+BCC | 432 | 1324 | 1450.617 | 33.74857 | 1326.605 | 31.4 | 650◦C aged | https://doi.org/10.1016/j.matchemphys.2020.122700 | 1 | 1 | 0 | 1 | 0 | 0.15 | 0 | 0 | 0 | 0.25 | 0.1 | 0 | 0.25 | 0 | 0 | 0 | 0 | 0 | 0 | 0 | 0 | 0 | 0 | 0.25 | 0 | 0 | 0 | 0 | 0 | 0 | 0 | 0 | 0 | 0 | 0 | 0 | 0 | 1 | 0 | 0 | 0 | 0 | 0 | 1.3525 | 0.03598507 | 1684.7705 | 0.2016119 | 12.92523 | -10.35 | 5.282426 | 2.103965 | 1.8125 | 0.06061123 | 7.8 | 2.315167 | 159.9 | 35.82443 | 7.197147
Al0.6CoFeNiCr0.4 | FCC+BCC | 355 | 801 | 955.2626 | 16.62743 | 909.5296 | 39 | 550◦C aged | https://doi.org/10.1016/j.matchemphys.2020.122700 | 1 | 1 | 0 | 1 | 0 | 0.15 | 0 | 0 | 0 | 0.25 | 0.1 | 0 | 0.25 | 0 | 0 | 0 | 0 | 0 | 0 | 0 | 0 | 0 | 0 | 0.25 | 0 | 0 | 0 | 0 | 0 | 0 | 0 | 0 | 0 | 0 | 0 | 0 | 0 | 1 | 0 | 0 | 0 | 0 | 0 | 1.3525 | 0.03598507 | 1684.7705 | 0.2016119 | 12.92523 | -10.35 | 5.282426 | 2.103965 | 1.8125 | 0.06061123 | 7.8 | 2.315167 | 159.9 | 35.82443 | 7.197147
Al0.6CoFeNiCr0.4 | FCC+BCC | 390 | 1205 | 1277.403 | 19.79535 | 1475.762 | 24.2 | 750◦C aged | https://doi.org/10.1016/j.matchemphys.2020.122700 | 1 | 1 | 0 | 1 | 0 | 0.15 | 0 | 0 | 0 | 0.25 | 0.1 | 0 | 0.25 | 0 | 0 | 0 | 0 | 0 | 0 | 0 | 0 | 0 | 0 | 0.25 | 0 | 0 | 0 | 0 | 0 | 0 | 0 | 0 | 0 | 0 | 0 | 0 | 0 | 1 | 0 | 0 | 0 | 0 | 0 | 1.3525 | 0.03598507 | 1684.7705 | 0.2016119 | 12.92523 | -10.35 | 5.282426 | 2.103965 | 1.8125 | 0.06061123 | 7.8 | 2.315167 | 159.9 | 35.82443 | 7.197147
Al0.6CoFeNiCr0.4 | FCC+BCC | 294 | 793 | 852.8639 | 31.85762 | 1488.546 | 34.5 | 850◦C aged | https://doi.org/10.1016/j.matchemphys.2020.122700 | 1 | 1 | 0 | 1 | 0 | 0.15 | 0 | 0 | 0 | 0.25 | 0.1 | 0 | 0.25 | 0 | 0 | 0 | 0 | 0 | 0 | 0 | 0 | 0 | 0 | 0.25 | 0 | 0 | 0 | 0 | 0 | 0 | 0 | 0 | 0 | 0 | 0 | 0 | 0 | 1 | 0 | 0 | 0 | 0 | 0 | 1.3525 | 0.03598507 | 1684.7705 | 0.2016119 | 12.92523 | -10.35 | 5.282426 | 2.103965 | 1.8125 | 0.06061123 | 7.8 | 2.315167 | 159.9 | 35.82443 | 7.197147
Al0.6CoFeNiCr0.4 | FCC+BCC | 249 | 668 | 1880.431 | 31.04717 | 1475.314 | 27.93851 | As-cast | https://doi.org/10.1016/j.matchemphys.2020.122700 | 1 | 1 | 0 | 1 | 0 | 0.15 | 0 | 0 | 0 | 0.25 | 0.1 | 0 | 0.25 | 0 | 0 | 0 | 0 | 0 | 0 | 0 | 0 | 0 | 0 | 0.25 | 0 | 0 | 0 | 0 | 0 | 0 | 0 | 0 | 0 | 0 | 0 | 0 | 1 | 0 | 0 | 0 | 0 | 0 | 0 | 1.3525 | 0.03598507 | 1684.7705 | 0.2016119 | 12.92523 | -10.35 | 5.282426 | 2.103965 | 1.8125 | 0.06061123 | 7.8 | 2.315167 | 159.9 | 35.82443 | 7.197147
Al0.6CoNiFeTi0.4 | BCC | 712 | 743.9046 | 672.1524 | 31.62937 | 2732 | 10.1 | SPS | https://doi.org/10.1016/j.vacuum.2022.110930 | 1 | 1 | 0 | 1 | 0 | 0.15 | 0 | 0 | 0 | 0.25 | 0 | 0 | 0.25 | 0 | 0 | 0 | 0 | 0 | 0 | 0 | 0 | 0 | 0 | 0.25 | 0 | 0 | 0 | 0 | 0 | 0 | 0.1 | 0 | 0 | 0 | 0 | 0 | 0 | 0 | 0 | 0 | 1 | 0 | 0 | 1.3525 | 0.03598507 | 1660.8705 | 0.1873707 | 12.92523 | -18.35 | 8.393332 | 1.169871 | 1.8005 | 0.07246816 | 7.6 | 2.537716 | 154.9 | 38.82512 | 6.822431
Al0.6Cr0.5Cu0.5Fe0.5Ni | FCC+BCC | 414.4867 | 729.7406 | 948.5752 | 15.55908 | 1642.175 | 13.14278 |  | 10.1063/1.3587228 | 1 | 1 | 0 | 1 | 0 | 0.194 | 0 | 0 | 0 | 0 | 0.161 | 0.161 | 0.161 | 0 | 0 | 0 | 0 | 0 | 0 | 0 | 0 | 0 | 0 | 0.323 | 0 | 0 | 0 | 0 | 0 | 0 | 0 | 0 | 0 | 0 | 0 | 0 | 1 | 0 | 0 | 0 | 0 | 0 | 0 | 1.3467 | 0.03882729 | 1600.38915 | 0.2516934 | 13.01455 | -6.814492 | 6.6248 | 3.056478 | 1.79706 | 0.0699765 | 7.837 | 2.865036 | 148.554 | 38.04672 | 6.887497
Al0.6CrFeMnNi | BCC+B2 | 361 | 1130 | 1074.494 | 53 | 1712.25 | 18.60682 | CAST | 10.1016/j.msea.2019.04.104 | 1 | 1 | 0 | 1 | 0 | 0.13 | 0 | 0 | 0 | 0 | 0.217 | 0 | 0.217 | 0 | 0 | 0 | 0 | 0 | 0.217 | 0 | 0 | 0 | 0 | 0.217 | 0 | 0 | 0 | 0 | 0 | 0 | 0 | 0 | 0 | 0 | 0 | 0 | 1 | 0 | 0 | 0 | 0 | 0 | 0 | 1.369589 | 0.03686789 | 1695.388 | 0.2179883 | 13.24158 | -10.04994 | 5.055025 | 2.233808 | 1.720892 | 0.08035577 | 7.131263 | 2.111569 | 146.8838 | 34.69432 | 6.938136
Al0.6CrNbTi2.0V0.5 | BCC | 413.8012 | 1027.037 | 1351.474 | 23.39518 | 1240 | 50 | Casting | https://doi.org/10.1016/j.vacuum.2022.110930 | 1 | 1 | 0 | 1 | 0 | 0.118 | 0 | 0 | 0 | 0 | 0.196 | 0 | 0 | 0 | 0 | 0 | 0 | 0 | 0 | 0 | 0 | 0.196 | 0 | 0 | 0 | 0 | 0 | 0 | 0 | 0 | 0.392 | 0.098 | 0 | 0 | 0 | 0 | 1 | 0 | 0 | 0 | 0 | 0 | 0 | 1.3872 | 0.04094528 | 2051.23546 | 0.2451387 | 12.35306 | -12.031264 | 6.497391 | 2.1061 | 1.59236 | 0.02917614 | 4.568 | 0.9345459 | 132.448 | 32.75813 | 5.701714
Al0.6MoTaTiV | BCC | 479.8648 | 962 | 1033 | 15.508 | 1649.291 | 17.68131 | CAST | 10.4028/www.scientific.net/MSF.898.638 | 1 | 1 | 0 | 1 | 0 | 0.13 | 0 | 0 | 0 | 0 | 0 | 0 | 0 | 0 | 0 | 0 | 0 | 0 | 0 | 0.217 | 0 | 0 | 0 | 0 | 0 | 0 | 0 | 0 | 0 | 0.217 | 0.217 | 0.217 | 0 | 0 | 0 | 0 | 1 | 0 | 0 | 0 | 0 | 0 | 0 | 1.391333 | 0.04814186 | 2363.348 | 0.3168044 | 13.24158 | -10.01072 | 5.964087 | 3.126096 | 1.6948 | 0.1473524 | 4.739479 | 0.9423591 | 162.1042 | 53.58735 | 8.673166
Al0.6Si0.2CrFeCoNCu0.4 | BCC | 386.5313 | 562.9232 | 1104.031 | 19.67626 | 1600 | 8 |  | dx.doi.org/10.1016/j.matdes.2015.11.013 | 1 | 1 | 0 | 1 | 0 | 0.115 | 0 | 0 | 0 | 0.192 | 0.192 | 0.077 | 0.192 | 0 | 0 | 0 | 0 | 0 | 0 | 0 | 0.192 | 0 | 0 | 0 | 0 | 0 | 0 | 0.038 | 0 | 0 | 0 | 0 | 0 | 0 | 0 | 0 | 1 | 0 | 0 | 0 | 0 | 0 | 0 | 1.213527 | 0.2332754 | 1396.63 | 0.5299513 | 15.29442 | -61.75368 | 31.33324 | 0.3459008 | 2.022415 | 0.2505835 | 6.733467 | 2.296443 | 121.483 | 40.98105 | 4.982422
Al0.714Cr0.714Cu0.714Fe0.714Ni | FCC+BCC | 367 | 460.5422 | 576.3778 | 19.21876 | 1200.649 | 5.610134 | ANNEAL | 10.1016/j.msea.2011.11.063 | 1 | 1 | 0 | 1 | 0 | 0.185 | 0 | 0 | 0 | 0 | 0.185 | 0.185 | 0.185 | 0 | 0 | 0 | 0 | 0 | 0 | 0 | 0 | 0 | 0 | 0.259 | 0 | 0 | 0 | 0 | 0 | 0 | 0 | 0 | 0 | 0 | 0 | 0 | 0 | 0 | 1 | 0 | 0 | 0 | 0 | 1.35 | 0.03904046 | 1611.378 | 0.2542103 | 13.2962 | -4.910837 | 6.516659 | 4.362842 | 1.791481 | 0.06926552 | 7.777778 | 2.832789 | 147.7778 | 36.79103 | 6.90032
Al0.75CoCrCu0.25FeNiTi0.5 | FCC+BCC | 526.9809 | 1900 | 2697 | 28.86169 | 1696.759 | 22.76742 | CAST | 10.1016/j.jallcom.2008.11.059 | 1 | 1 | 0 | 1 | 0 | 0.136 | 0 | 0 | 0 | 0.182 | 0.182 | 0.045 | 0.182 | 0 | 0 | 0 | 0 | 0 | 0 | 0 | 0 | 0 | 0 | 0.182 | 0 | 0 | 0 | 0 | 0 | 0 | 0.091 | 0 | 0 | 0 | 0 | 0 | 1 | 0 | 0 | 0 | 0 | 0 | 0 | 1.35915 | 0.03614775 | 1727.31657 | 0.2126176 | 15.54247 | -14.399932 | 8.083984 | 1.864367 | 1.76956 | 0.07514634 | 7.273 | 2.523979 | 152.226 | 36.17293 | 6.771227
Al0.75CoCrCu0.25FeNiTi0.5 | FCC+BCC | 548.6176 | 743.0086 | 1650.822 | 38.556 | 1900 | 12 |  | https://doi.org/10.1016/j.dib.2018.11.111 | 1 | 1 | 0 | 1 | 0 | 0.136 | 0 | 0 | 0 | 0.182 | 0.182 | 0.045 | 0.182 | 0 | 0 | 0 | 0 | 0 | 0 | 0 | 0 | 0 | 0 | 0.182 | 0 | 0 | 0 | 0 | 0 | 0 | 0.091 | 0 | 0 | 0 | 0 | 0 | 1 | 0 | 0 | 0 | 0 | 0 | 0 | 1.35915 | 0.03614775 | 1727.31657 | 0.2126176 | 15.54247 | -14.399932 | 8.083984 | 1.864367 | 1.76956 | 0.07514634 | 7.273 | 2.523979 | 152.226 | 36.17293 | 6.771227
Al0.75CoCrFeMnNi | FCC+BCC | 530 | 1140.152 | 1141.965 | 21.7254 | 834.8886 | 31.63066 |  | https://doi.org/10.1016/j.dib.2018.11.111 | 1 | 1 | 0 | 1 | 0 | 0.13 | 0 | 0 | 0 | 0.174 | 0.174 | 0 | 0.174 | 0 | 0 | 0 | 0 | 0 | 0.174 | 0 | 0 | 0 | 0 | 0.174 | 0 | 0 | 0 | 0 | 0 | 0 | 0 | 0 | 0 | 0 | 0 | 0 | 1 | 0 | 0 | 0 | 0 | 0 | 0 | 1.3631 | 0.03618913 | 1688.3951 | 0.2095059 | 14.8546 | -10.477584 | 5.292177 | 2.393723 | 1.74572 | 0.07980172 | 7.35 | 2.137171 | 150.82 | 35.60909 | 7.088571
Al0.75CoCrFeMnNi | FCC+BCC | 530 | 863.1736 | 1280.66 | 13.39213 | 1171.137 | 19.11795 | CAST | 10.1016/j.actamat.2013.09.037 | 1 | 1 | 0 | 1 | 0 | 0.13 | 0 | 0 | 0 | 0.174 | 0.174 | 0 | 0.174 | 0 | 0 | 0 | 0 | 0 | 0.174 | 0 | 0 | 0 | 0 | 0.174 | 0 | 0 | 0 | 0 | 0 | 0 | 0 | 0 | 0 | 0 | 0 | 0 | 1 | 0 | 0 | 0 | 0 | 0 | 0 | 1.3631 | 0.03618913 | 1688.3951 | 0.2095059 | 14.8546 | -10.477584 | 5.292177 | 2.393723 | 1.74572 | 0.07980172 | 7.35 | 2.137171 | 150.82 | 35.60909 | 7.088571
Al0.75CoCrFeNi | FCC+BCC | 388 | 553.3879 | 1202.119 | 18.78234 | 1074.076 | 23.18188 | ANNEAL | 10.1016/j.jallcom.2009.08.090 | 1 | 1 | 0 | 1 | 0 | 0.158 | 0 | 0 | 0 | 0.211 | 0.211 | 0 | 0.211 | 0 | 0 | 0 | 0 | 0 | 0 | 0 | 0 | 0 | 0 | 0.211 | 0 | 0 | 0 | 0 | 0 | 0 | 0 | 0 | 0 | 0 | 0 | 0 | 0 | 0 | 1 | 0 | 0 | 0 | 0 | 1.355289 | 0.03763585 | 1723.798 | 0.2203938 | 13.3323 | -10.89546 | 5.151797 | 2.109337 | 1.786886 | 0.06558222 | 7.422156 | 2.345937 | 157.2834 | 35.98283 | 7.005555
Al0.75CoCrFeNi | FCC+BCC | 388 | 1024.976 | 1002.552 | 26.17609 | 1159.08 | 24.68704 |  | https://doi.org/10.1016/j.dib.2018.11.111 | 1 | 1 | 0 | 1 | 0 | 0.158 | 0 | 0 | 0 | 0.211 | 0.211 | 0 | 0.211 | 0 | 0 | 0 | 0 | 0 | 0 | 0 | 0 | 0 | 0 | 0.211 | 0 | 0 | 0 | 0 | 0 | 0 | 0 | 0 | 0 | 0 | 0 | 0 | 1 | 0 | 0 | 0 | 0 | 0 | 0 | 1.355289 | 0.03763585 | 1723.798 | 0.2203938 | 13.3323 | -10.89546 | 5.151797 | 2.109337 | 1.786886 | 0.06558222 | 7.422156 | 2.345937 | 157.2834 | 35.98283 | 7.005555
Al0.75CoFeNi | FCC+BCC | 385 | 794 | 1180.442 | 23.25014 | 1501.894 | 15.11545 | CAST | 10.1016/j.jmmm.2014.07.023 | 1 | 1 | 0 | 1 | 0 | 0.2 | 0 | 0 | 0 | 0.267 | 0 | 0 | 0.267 | 0 | 0 | 0 | 0 | 0 | 0 | 0 | 0 | 0 | 0 | 0.267 | 0 | 0 | 0 | 0 | 0 | 0 | 0 | 0 | 0 | 0 | 0 | 0 | 1 | 0 | 0 | 0 | 0 | 0 | 0 | 1.343357 | 0.03810811 | 1602.061 | 0.2093925 | 11.46759 | -11.93878 | 5.81213 | 1.538833 | 1.820719 | 0.06006044 | 7.801199 | 2.507818 | 156.5534 | 40.47186 | 6.956827
Al0.75CoFeNi | FCC+BCC | 385 | 1315.128 | 1167.23 | 18.55036 | 794 | 18.86062 |  | https://doi.org/10.1016/j.dib.2018.11.111 | 1 | 1 | 0 | 1 | 0 | 0.2 | 0 | 0 | 0 | 0.267 | 0 | 0 | 0.267 | 0 | 0 | 0 | 0 | 0 | 0 | 0 | 0 | 0 | 0 | 0.267 | 0 | 0 | 0 | 0 | 0 | 0 | 0 | 0 | 0 | 0 | 0 | 0 | 1 | 0 | 0 | 0 | 0 | 0 | 0 | 1.343357 | 0.03810811 | 1602.061 | 0.2093925 | 11.46759 | -11.93878 | 5.81213 | 1.538833 | 1.820719 | 0.06006044 | 7.801199 | 2.507818 | 156.5534 | 40.47186 | 6.956827
Al0.75HfNbTaTiZr | BCC | 427 | 1415 | 2050 | 30 | 1713.134 | 24.50521 | CAST | 10.1016/j.jallcom.2014.11.064 | 1 | 1 | 0 | 1 | 0 | 0.13 | 0 | 0 | 0 | 0 | 0 | 0 | 0 | 0 | 0 | 0.174 | 0 | 0 | 0 | 0 | 0 | 0.174 | 0 | 0 | 0 | 0 | 0 | 0 | 0 | 0.174 | 0.174 | 0 | 0 | 0 | 0 | 0.174 | 1 | 0 | 0 | 0 | 0 | 0 | 0 | 1.4501 | 0.06583853 | 2316.3611 | 0.3001014 | 14.8546 | -11.513232 | 10.22556 | 2.988615 | 1.47428 | 0.08284806 | 4.218 | 0.6561067 | 128.983 | 43.21492 | 9.094162
Al0.75HfNbTaTiZr | BCC | 427 | 1048.24 | 1169.363 | 8.138342 | 1415 | 30 |  | https://doi.org/10.1016/j.dib.2018.11.111 | 1 | 1 | 0 | 1 | 0 | 0.13 | 0 | 0 | 0 | 0 | 0 | 0 | 0 | 0 | 0 | 0.174 | 0 | 0 | 0 | 0 | 0 | 0.174 | 0 | 0 | 0 | 0 | 0 | 0 | 0 | 0.174 | 0.174 | 0 | 0 | 0 | 0 | 0.174 | 1 | 0 | 0 | 0 | 0 | 0 | 0 | 1.4501 | 0.06583853 | 2316.3611 | 0.3001014 | 14.8546 | -11.513232 | 10.22556 | 2.988615 | 1.47428 | 0.08284806 | 4.218 | 0.6561067 | 128.983 | 43.21492 | 9.094162
Al0.75MoNbTiV | BCC | 517 | 1369.712 | 1289.612 | 18.28327 | 1260 | 8 |  | https://doi.org/10.1016/j.dib.2018.11.111 | 1 | 1 | 0 | 1 | 0 | 0.158 | 0 | 0 | 0 | 0 | 0 | 0 | 0 | 0 | 0 | 0 | 0 | 0 | 0 | 0.211 | 0 | 0.211 | 0 | 0 | 0 | 0 | 0 | 0 | 0 | 0 | 0.211 | 0.211 | 0 | 0 | 0 | 0 | 1 | 0 | 0 | 0 | 0 | 0 | 0 | 1.386876 | 0.05075568 | 2204.549 | 0.2984225 | 13.3323 | -11.1157 | 6.339115 | 2.644161 | 1.713184 | 0.1358805 | 4.684631 | 0.9759295 | 153.0719 | 51.4195 | 6.598184
Al0.75MoNbTiV | BCC | 517 | 1260 | 1300 | 8 | 1369.796 | 24.202 | CAST | 10.3390/e16020870 | 1 | 1 | 0 | 1 | 0 | 0.158 | 0 | 0 | 0 | 0 | 0 | 0 | 0 | 0 | 0 | 0 | 0 | 0 | 0 | 0.211 | 0 | 0.211 | 0 | 0 | 0 | 0 | 0 | 0 | 0 | 0 | 0.211 | 0.211 | 0 | 0 | 0 | 0 | 1 | 0 | 0 | 0 | 0 | 0 | 0 | 1.386876 | 0.05075568 | 2204.549 | 0.2984225 | 13.3323 | -11.1157 | 6.339115 | 2.644161 | 1.713184 | 0.1358805 | 4.684631 | 0.9759295 | 153.0719 | 51.4195 | 6.598184
Al0.774FeMn0.903Ni0.484 |  | 310 | 798.8448 | 1101.755 | 24.79195 | 1069.092 | 22.09298 | CAST | 10.1155/2019/2157592 | 1 | 0 | 0 | 1 | 0 | 0.245 | 0 | 0 | 0 | 0 | 0 | 0 | 0.316 | 0 | 0 | 0 | 0 | 0 | 0.286 | 0 | 0 | 0 | 0 | 0.153 | 0 | 0 | 0 | 0 | 0 | 0 | 0 | 0 | 0 | 0 | 0 | 0 | 1 | 0 | 0 | 0 | 0 | 0 | 0 | 1.3556 | 0.04620756 | 1499.79415 | 0.2283147 | 11.25663 | -13.81752 | 5.522147 | 1.221828 | 1.70826 | 0.08369038 | 6.795 | 2.360291 | 134.2 | 40.16815 | 6.274972
Al0.774FeMn0.903Ni0.484 |  | 340 | 645.2586 | 1064.008 | 28.75712 | 1210.947 | 15.45984 | ANNEAL | 10.1155/2019/2157592 | 1 | 0 | 0 | 1 | 0 | 0.245 | 0 | 0 | 0 | 0 | 0 | 0 | 0.316 | 0 | 0 | 0 | 0 | 0 | 0.286 | 0 | 0 | 0 | 0 | 0.153 | 0 | 0 | 0 | 0 | 0 | 0 | 0 | 0 | 0 | 0 | 0 | 0 | 0 | 0 | 1 | 0 | 0 | 0 | 0 | 1.3556 | 0.04620756 | 1499.79415 | 0.2283147 | 11.25663 | -13.81752 | 5.522147 | 1.221828 | 1.70826 | 0.08369038 | 6.795 | 2.360291 | 134.2 | 40.16815 | 6.274972
Al0.774FeMn0.903Ni0.484Ti0.026 |  | 330 | 430.6233 | 1095.268 | 15.1935 | 992.4674 | 14.78173 | CAST | 10.1155/2019/2157592 | 1 | 0 | 0 | 1 | 0 | 0.243 | 0 | 0 | 0 | 0 | 0 | 0 | 0.314 | 0 | 0 | 0 | 0 | 0 | 0.283 | 0 | 0 | 0 | 0 | 0.152 | 0 | 0 | 0 | 0 | 0 | 0 | 0.008 | 0 | 0 | 0 | 0 | 0 | 1 | 0 | 0 | 0 | 0 | 0 | 0 | 1.35595 | 0.04609814 | 1503.54821 | 0.2283797 | 11.55465 | -14.23922 | 5.704343 | 1.220079 | 1.70714 | 0.08386904 | 6.774 | 2.364513 | 134.048 | 40.0762 | 6.25629
Al0.774FeMn0.903Ni0.484Ti0.026 |  | 410 | 455.3519 | 1306.665 | 21.98989 | 1141.611 | 10.94154 | ANNEAL | 10.1155/2019/2157592 | 1 | 0 | 0 | 1 | 0 | 0.243 | 0 | 0 | 0 | 0 | 0 | 0 | 0.314 | 0 | 0 | 0 | 0 | 0 | 0.283 | 0 | 0 | 0 | 0 | 0.152 | 0 | 0 | 0 | 0 | 0 | 0 | 0.008 | 0 | 0 | 0 | 0 | 0 | 0 | 0 | 1 | 0 | 0 | 0 | 0 | 1.35595 | 0.04609814 | 1503.54821 | 0.2283797 | 11.55465 | -14.23922 | 5.704343 | 1.220079 | 1.70714 | 0.08386904 | 6.774 | 2.364513 | 134.048 | 40.0762 | 6.25629
Al0.774FeMn0.903Ni0.484Ti0.097 |  | 500 | 626.9514 | 863.3083 | 23.77247 | 1254.914 | 21.30593 | CAST | 10.1155/2019/2157592 | 1 | 0 | 0 | 1 | 0 | 0.238 | 0 | 0 | 0 | 0 | 0 | 0 | 0.307 | 0 | 0 | 0 | 0 | 0 | 0.277 | 0 | 0 | 0 | 0 | 0.149 | 0 | 0 | 0 | 0 | 0 | 0 | 0.03 | 0 | 0 | 0 | 0 | 0 | 1 | 0 | 0 | 0 | 0 | 0 | 0 | 1.356893 | 0.04580881 | 1513.095 | 0.2284352 | 12.04097 | -15.37665 | 6.164975 | 1.184857 | 1.703427 | 0.08437041 | 6.712288 | 2.374342 | 133.5045 | 39.7936 | 6.203079
Al0.774FeMn0.903Ni0.484Ti0.097 |  | 495 | 502.553 | 857.3629 | 15.71933 | 1061.924 | 6.765641 | ANNEAL | 10.1155/2019/2157592 | 1 | 0 | 0 | 1 | 0 | 0.238 | 0 | 0 | 0 | 0 | 0 | 0 | 0.307 | 0 | 0 | 0 | 0 | 0 | 0.277 | 0 | 0 | 0 | 0 | 0.149 | 0 | 0 | 0 | 0 | 0 | 0 | 0.03 | 0 | 0 | 0 | 0 | 0 | 0 | 0 | 1 | 0 | 0 | 0 | 0 | 1.356893 | 0.04580881 | 1513.095 | 0.2284352 | 12.04097 | -15.37665 | 6.164975 | 1.184857 | 1.703427 | 0.08437041 | 6.712288 | 2.374342 | 133.5045 | 39.7936 | 6.203079
Al0.7Co0.3CrFeNi | FCC+BCC+B2 | 624 | 814.8435 | 872.0691 | 28.20147 | 2033 | 8 |  | https://doi.org/10.1016/j.dib.2018.11.111 | 1 | 1 | 0 | 1 | 0 | 0.175 | 0 | 0 | 0 | 0.075 | 0.25 | 0 | 0.25 | 0 | 0 | 0 | 0 | 0 | 0 | 0 | 0 | 0 | 0 | 0.25 | 0 | 0 | 0 | 0 | 0 | 0 | 0 | 0 | 0 | 0 | 0 | 0 | 1 | 0 | 0 | 0 | 0 | 0 | 0 | 1.3575 | 0.03996784 | 1725.70725 | 0.2342293 | 12.79604 | -11.3975 | 4.974206 | 1.937462 | 1.77275 | 0.0672314 | 7.2 | 2.410394 | 154.3 | 36.84169 | 6.790195
Al0.7Co0.3CrFeNi | FCC+BCC+B2 | 624 | 2033 | 2635 | 8 | 1106.663 | 25.76634 | POWDER | 10.1016/j.matdes.2013.04.061 | 1 | 1 | 0 | 1 | 0 | 0.175 | 0 | 0 | 0 | 0.075 | 0.25 | 0 | 0.25 | 0 | 0 | 0 | 0 | 0 | 0 | 0 | 0 | 0 | 0 | 0.25 | 0 | 0 | 0 | 0 | 0 | 0 | 0 | 0 | 0 | 0 | 0 | 0 | 0 | 0 | 0 | 1 | 0 | 0 | 0 | 1.3575 | 0.03996784 | 1725.70725 | 0.2342293 | 12.79604 | -11.3975 | 4.974206 | 1.937462 | 1.77275 | 0.0672314 | 7.2 | 2.410394 | 154.3 | 36.84169 | 6.790195
Al0.7CoCrFeMnNi | FCC+BCC | 622 | 2230 | 812.7844 | 19.744 | 935.2062 | 14.58129 | CAST | 10.1016/j.jallcom.2018.10.168 | 1 | 1 | 0 | 1 | 0 | 0.123 | 0 | 0 | 0 | 0.175 | 0.175 | 0 | 0.175 | 0 | 0 | 0 | 0 | 0 | 0.175 | 0 | 0 | 0 | 0 | 0.175 | 0 | 0 | 0 | 0 | 0 | 0 | 0 | 0 | 0 | 0 | 0 | 0 | 1 | 0 | 0 | 0 | 0 | 0 | 0 | 1.363978 | 0.03555747 | 1694.255 | 0.2058515 | 14.83653 | -10.19986 | 5.205249 | 2.464433 | 1.746774 | 0.07976706 | 7.383768 | 2.11067 | 151.4008 | 35.12916 | 7.134893
Al0.7CoCrFeNi | FCC+BCC | 152 | 682.1453 | 1165.193 | 25.16672 | 1185.312 | 12.89247 | 1173 K annealing, dwell time 30s - Note: These are hot-hardness values | dx.doi.org/10.1016/j.jallcom.2013.11.084 | 1 | 1 | 0 | 1 | 0 | 0.149 | 0 | 0 | 0 | 0.213 | 0.213 | 0 | 0.213 | 0 | 0 | 0 | 0 | 0 | 0 | 0 | 0 | 0 | 0 | 0.213 | 0 | 0 | 0 | 0 | 0 | 0 | 0 | 0 | 0 | 0 | 0 | 0 | 0 | 0 | 1 | 0 | 0 | 0 | 0 | 1.356394 | 0.03694765 | 1732.086 | 0.215425 | 13.30858 | -10.57176 | 5.061609 | 2.180488 | 1.788741 | 0.06506531 | 7.468531 | 2.313851 | 158.1359 | 35.18987 | 7.066954
Al0.7CoCrFeNi | FCC+BCC | 182 | 645.8584 | 1066.206 | 26.69378 | 1245.084 | 12.05701 | 1073 K annealing, dwell time 30s - Note: These are hot-hardness values | dx.doi.org/10.1016/j.jallcom.2013.11.084 | 1 | 1 | 0 | 1 | 0 | 0.149 | 0 | 0 | 0 | 0.213 | 0.213 | 0 | 0.213 | 0 | 0 | 0 | 0 | 0 | 0 | 0 | 0 | 0 | 0 | 0.213 | 0 | 0 | 0 | 0 | 0 | 0 | 0 | 0 | 0 | 0 | 0 | 0 | 0 | 0 | 1 | 0 | 0 | 0 | 0 | 1.356394 | 0.03694765 | 1732.086 | 0.215425 | 13.30858 | -10.57176 | 5.061609 | 2.180488 | 1.788741 | 0.06506531 | 7.468531 | 2.313851 | 158.1359 | 35.18987 | 7.066954
Al0.7CoCrFeNi | FCC+BCC | 262 | 731.031 | 804.6238 | 22.74955 | 821.2929 | 16.75833 | 773 K annealing, dwell time 5s - Note: These are hot-hardness values | dx.doi.org/10.1016/j.jallcom.2013.11.084 | 1 | 1 | 0 | 1 | 0 | 0.149 | 0 | 0 | 0 | 0.213 | 0.213 | 0 | 0.213 | 0 | 0 | 0 | 0 | 0 | 0 | 0 | 0 | 0 | 0 | 0.213 | 0 | 0 | 0 | 0 | 0 | 0 | 0 | 0 | 0 | 0 | 0 | 0 | 0 | 0 | 1 | 0 | 0 | 0 | 0 | 1.356394 | 0.03694765 | 1732.086 | 0.215425 | 13.30858 | -10.57176 | 5.061609 | 2.180488 | 1.788741 | 0.06506531 | 7.468531 | 2.313851 | 158.1359 | 35.18987 | 7.066954
Al0.7CoCrFeNi | FCC+BCC | 230 | 723.0859 | 951.4638 | 28.61893 | 912.9468 | 23.13272 | 973 K annealing, dwell time 30s - Note: These are hot-hardness values | dx.doi.org/10.1016/j.jallcom.2013.11.084 | 1 | 1 | 0 | 1 | 0 | 0.149 | 0 | 0 | 0 | 0.213 | 0.213 | 0 | 0.213 | 0 | 0 | 0 | 0 | 0 | 0 | 0 | 0 | 0 | 0 | 0.213 | 0 | 0 | 0 | 0 | 0 | 0 | 0 | 0 | 0 | 0 | 0 | 0 | 0 | 0 | 1 | 0 | 0 | 0 | 0 | 1.356394 | 0.03694765 | 1732.086 | 0.215425 | 13.30858 | -10.57176 | 5.061609 | 2.180488 | 1.788741 | 0.06506531 | 7.468531 | 2.313851 | 158.1359 | 35.18987 | 7.066954
Al0.7CoCrFeNi | FCC+BCC | 156 | 694.371 | 874.5756 | 19.71626 | 1359.431 | 22.42246 | 873 K annealing, dwell time 30s - Note: These are hot-hardness values | dx.doi.org/10.1016/j.jallcom.2013.11.084 | 1 | 1 | 0 | 1 | 0 | 0.149 | 0 | 0 | 0 | 0.213 | 0.213 | 0 | 0.213 | 0 | 0 | 0 | 0 | 0 | 0 | 0 | 0 | 0 | 0 | 0.213 | 0 | 0 | 0 | 0 | 0 | 0 | 0 | 0 | 0 | 0 | 0 | 0 | 0 | 0 | 1 | 0 | 0 | 0 | 0 | 1.356394 | 0.03694765 | 1732.086 | 0.215425 | 13.30858 | -10.57176 | 5.061609 | 2.180488 | 1.788741 | 0.06506531 | 7.468531 | 2.313851 | 158.1359 | 35.18987 | 7.066954
Al0.7CoCrFeNi | FCC+BCC | 262 | 917.3345 | 1016.501 | 18.36844 | 1127.844 | 17.35571 | 773 K annealing, dwell time 30s - Note: These are hot-hardness values | dx.doi.org/10.1016/j.jallcom.2013.11.084 | 1 | 1 | 0 | 1 | 0 | 0.149 | 0 | 0 | 0 | 0.213 | 0.213 | 0 | 0.213 | 0 | 0 | 0 | 0 | 0 | 0 | 0 | 0 | 0 | 0 | 0.213 | 0 | 0 | 0 | 0 | 0 | 0 | 0 | 0 | 0 | 0 | 0 | 0 | 0 | 0 | 1 | 0 | 0 | 0 | 0 | 1.356394 | 0.03694765 | 1732.086 | 0.215425 | 13.30858 | -10.57176 | 5.061609 | 2.180488 | 1.788741 | 0.06506531 | 7.468531 | 2.313851 | 158.1359 | 35.18987 | 7.066954
Al0.7CoCrFeNi | FCC+BCC | 192 | 416.9223 | 1065.683 | 20.73688 | 895.816 | 18.33016 | 1073 K annealing, dwell time 5s - Note: These are hot-hardness values | dx.doi.org/10.1016/j.jallcom.2013.11.084 | 1 | 1 | 0 | 1 | 0 | 0.149 | 0 | 0 | 0 | 0.213 | 0.213 | 0 | 0.213 | 0 | 0 | 0 | 0 | 0 | 0 | 0 | 0 | 0 | 0 | 0.213 | 0 | 0 | 0 | 0 | 0 | 0 | 0 | 0 | 0 | 0 | 0 | 0 | 0 | 0 | 1 | 0 | 0 | 0 | 0 | 1.356394 | 0.03694765 | 1732.086 | 0.215425 | 13.30858 | -10.57176 | 5.061609 | 2.180488 | 1.788741 | 0.06506531 | 7.468531 | 2.313851 | 158.1359 | 35.18987 | 7.066954
Al0.7CoCrFeNi | FCC+BCC | 156 | 729.8995 | 1088.347 | 18.52697 | 1428.643 | 26.28907 | 873 K annealing, dwell time 5s - Note: These are hot-hardness values | dx.doi.org/10.1016/j.jallcom.2013.11.084 | 1 | 1 | 0 | 1 | 0 | 0.149 | 0 | 0 | 0 | 0.213 | 0.213 | 0 | 0.213 | 0 | 0 | 0 | 0 | 0 | 0 | 0 | 0 | 0 | 0 | 0.213 | 0 | 0 | 0 | 0 | 0 | 0 | 0 | 0 | 0 | 0 | 0 | 0 | 0 | 0 | 1 | 0 | 0 | 0 | 0 | 1.356394 | 0.03694765 | 1732.086 | 0.215425 | 13.30858 | -10.57176 | 5.061609 | 2.180488 | 1.788741 | 0.06506531 | 7.468531 | 2.313851 | 158.1359 | 35.18987 | 7.066954
Al0.7CoCrFeNi | FCC+BCC | 184 | 584.6542 | 977.6011 | 23.39881 | 1260.117 | 15.81457 | 1073 K annealing, dwell time 15s - Note: These are hot-hardness values | dx.doi.org/10.1016/j.jallcom.2013.11.084 | 1 | 1 | 0 | 1 | 0 | 0.149 | 0 | 0 | 0 | 0.213 | 0.213 | 0 | 0.213 | 0 | 0 | 0 | 0 | 0 | 0 | 0 | 0 | 0 | 0 | 0.213 | 0 | 0 | 0 | 0 | 0 | 0 | 0 | 0 | 0 | 0 | 0 | 0 | 0 | 0 | 1 | 0 | 0 | 0 | 0 | 1.356394 | 0.03694765 | 1732.086 | 0.215425 | 13.30858 | -10.57176 | 5.061609 | 2.180488 | 1.788741 | 0.06506531 | 7.468531 | 2.313851 | 158.1359 | 35.18987 | 7.066954
Al0.7CoCrFeNi | FCC+BCC | 180 | 546.5412 | 1192.839 | 22.43728 | 1172.723 | 14.00706 | 1173 K annealing, dwell time 5s - Note: These are hot-hardness values | dx.doi.org/10.1016/j.jallcom.2013.11.084 | 1 | 1 | 0 | 1 | 0 | 0.149 | 0 | 0 | 0 | 0.213 | 0.213 | 0 | 0.213 | 0 | 0 | 0 | 0 | 0 | 0 | 0 | 0 | 0 | 0 | 0.213 | 0 | 0 | 0 | 0 | 0 | 0 | 0 | 0 | 0 | 0 | 0 | 0 | 0 | 0 | 1 | 0 | 0 | 0 | 0 | 1.356394 | 0.03694765 | 1732.086 | 0.215425 | 13.30858 | -10.57176 | 5.061609 | 2.180488 | 1.788741 | 0.06506531 | 7.468531 | 2.313851 | 158.1359 | 35.18987 | 7.066954
Al0.7CoCrFeNi | FCC+BCC | 160 | 178.1306 | 1159.663 | 19.61355 | 1075.89 | 21.47172 | 873 K annealing, dwell time 15s - Note: These are hot-hardness values | dx.doi.org/10.1016/j.jallcom.2013.11.084 | 1 | 1 | 0 | 1 | 0 | 0.149 | 0 | 0 | 0 | 0.213 | 0.213 | 0 | 0.213 | 0 | 0 | 0 | 0 | 0 | 0 | 0 | 0 | 0 | 0 | 0.213 | 0 | 0 | 0 | 0 | 0 | 0 | 0 | 0 | 0 | 0 | 0 | 0 | 0 | 0 | 1 | 0 | 0 | 0 | 0 | 1.356394 | 0.03694765 | 1732.086 | 0.215425 | 13.30858 | -10.57176 | 5.061609 | 2.180488 | 1.788741 | 0.06506531 | 7.468531 | 2.313851 | 158.1359 | 35.18987 | 7.066954
Al0.7CoCrFeNi | FCC+BCC | 172 | 682.6224 | 1380.213 | 18.45317 | 987.7708 | 11.35691 | 1173 K annealing, dwell time 15s - Note: These are hot-hardness values | dx.doi.org/10.1016/j.jallcom.2013.11.084 | 1 | 1 | 0 | 1 | 0 | 0.149 | 0 | 0 | 0 | 0.213 | 0.213 | 0 | 0.213 | 0 | 0 | 0 | 0 | 0 | 0 | 0 | 0 | 0 | 0 | 0.213 | 0 | 0 | 0 | 0 | 0 | 0 | 0 | 0 | 0 | 0 | 0 | 0 | 0 | 0 | 1 | 0 | 0 | 0 | 0 | 1.356394 | 0.03694765 | 1732.086 | 0.215425 | 13.30858 | -10.57176 | 5.061609 | 2.180488 | 1.788741 | 0.06506531 | 7.468531 | 2.313851 | 158.1359 | 35.18987 | 7.066954
Al0.7CoCrFeNi | FCC+BCC | 268 | 556.9999 | 947.7296 | 29.17705 | 965.8118 | 26.27232 | 773 K annealing, dwell time 15s - Note: These are hot-hardness values | dx.doi.org/10.1016/j.jallcom.2013.11.084 | 1 | 1 | 0 | 1 | 0 | 0.149 | 0 | 0 | 0 | 0.213 | 0.213 | 0 | 0.213 | 0 | 0 | 0 | 0 | 0 | 0 | 0 | 0 | 0 | 0 | 0.213 | 0 | 0 | 0 | 0 | 0 | 0 | 0 | 0 | 0 | 0 | 0 | 0 | 0 | 0 | 1 | 0 | 0 | 0 | 0 | 1.356394 | 0.03694765 | 1732.086 | 0.215425 | 13.30858 | -10.57176 | 5.061609 | 2.180488 | 1.788741 | 0.06506531 | 7.468531 | 2.313851 | 158.1359 | 35.18987 | 7.066954
Al0.7CoCrFeNi | FCC+BCC | 240 | 709.9029 | 1371.409 | 17.79504 | 1305.762 | 27.93439 | 973 K annealing, dwell time 5s - Note: These are hot-hardness values | dx.doi.org/10.1016/j.jallcom.2013.11.084 | 1 | 1 | 0 | 1 | 0 | 0.149 | 0 | 0 | 0 | 0.213 | 0.213 | 0 | 0.213 | 0 | 0 | 0 | 0 | 0 | 0 | 0 | 0 | 0 | 0 | 0.213 | 0 | 0 | 0 | 0 | 0 | 0 | 0 | 0 | 0 | 0 | 0 | 0 | 0 | 0 | 1 | 0 | 0 | 0 | 0 | 1.356394 | 0.03694765 | 1732.086 | 0.215425 | 13.30858 | -10.57176 | 5.061609 | 2.180488 | 1.788741 | 0.06506531 | 7.468531 | 2.313851 | 158.1359 | 35.18987 | 7.066954
Al0.7CoCrFeNi | FCC+BCC | 232 | 732.3192 | 1128.772 | 24.43652 | 1580.996 | 20.13935 | 973 K annealing, dwell time 15s - Note: These are hot-hardness values | dx.doi.org/10.1016/j.jallcom.2013.11.084 | 1 | 1 | 0 | 1 | 0 | 0.149 | 0 | 0 | 0 | 0.213 | 0.213 | 0 | 0.213 | 0 | 0 | 0 | 0 | 0 | 0 | 0 | 0 | 0 | 0 | 0.213 | 0 | 0 | 0 | 0 | 0 | 0 | 0 | 0 | 0 | 0 | 0 | 0 | 0 | 0 | 1 | 0 | 0 | 0 | 0 | 1.356394 | 0.03694765 | 1732.086 | 0.215425 | 13.30858 | -10.57176 | 5.061609 | 2.180488 | 1.788741 | 0.06506531 | 7.468531 | 2.313851 | 158.1359 | 35.18987 | 7.066954
Al0.7CrFeMnNi | BCC+B2 | 375 | 1170 | 1593.247 | 55 | 1422.365 | 15.24398 | CAST | 10.1016/j.msea.2019.04.104 | 1 | 1 | 0 | 1 | 0 | 0.149 | 0 | 0 | 0 | 0 | 0.213 | 0 | 0.213 | 0 | 0 | 0 | 0 | 0 | 0.213 | 0 | 0 | 0 | 0 | 0.213 | 0 | 0 | 0 | 0 | 0 | 0 | 0 | 0 | 0 | 0 | 0 | 0 | 1 | 0 | 0 | 0 | 0 | 0 | 0 | 1.367033 | 0.03866847 | 1679.102 | 0.2274132 | 13.30858 | -10.75288 | 5.247528 | 2.078184 | 1.718521 | 0.08014719 | 7.042957 | 2.172656 | 145.3686 | 35.81997 | 6.817327
Al0.81CoCrFeMnNi | FCC+BCC | 539 | 784.4495 | 963.1683 | 14.16427 | 1372.299 | 11.53933 |  | https://doi.org/10.1016/j.dib.2018.11.111 | 1 | 1 | 0 | 1 | 0 | 0.139 | 0 | 0 | 0 | 0.172 | 0.172 | 0 | 0.172 | 0 | 0 | 0 | 0 | 0 | 0.172 | 0 | 0 | 0 | 0 | 0.172 | 0 | 0 | 0 | 0 | 0 | 0 | 0 | 0 | 0 | 0 | 0 | 0 | 1 | 0 | 0 | 0 | 0 | 0 | 0 | 1.361912 | 0.03701138 | 1680.465 | 0.2143368 | 14.87374 | -10.84461 | 5.403019 | 2.304814 | 1.744294 | 0.07984141 | 7.304304 | 2.171683 | 150.034 | 36.23363 | 7.026291
Al0.81CoCrFeMnNi | FCC+BCC | 539 | 867.3263 | 1165.439 | 23.72968 | 1377.986 | 14.78263 | CAST | 10.1016/j.actamat.2013.09.037 | 1 | 1 | 0 | 1 | 0 | 0.139 | 0 | 0 | 0 | 0.172 | 0.172 | 0 | 0.172 | 0 | 0 | 0 | 0 | 0 | 0.172 | 0 | 0 | 0 | 0 | 0.172 | 0 | 0 | 0 | 0 | 0 | 0 | 0 | 0 | 0 | 0 | 0 | 0 | 1 | 0 | 0 | 0 | 0 | 0 | 0 | 1.361912 | 0.03701138 | 1680.465 | 0.2143368 | 14.87374 | -10.84461 | 5.403019 | 2.304814 | 1.744294 | 0.07984141 | 7.304304 | 2.171683 | 150.034 | 36.23363 | 7.026291
Al0.833Cr0.833Cu0.833Fe0.833Ni | FCC+BCC | 407 | 667.7432 | 964.849 | 20.55625 | 1047.755 | 8.397236 | ANNEAL | 10.1016/j.msea.2011.11.063 | 1 | 1 | 0 | 1 | 0 | 0.192 | 0 | 0 | 0 | 0 | 0.192 | 0.192 | 0.192 | 0 | 0 | 0 | 0 | 0 | 0 | 0 | 0 | 0 | 0 | 0.231 | 0 | 0 | 0 | 0 | 0 | 0 | 0 | 0 | 0 | 0 | 0 | 0 | 0 | 0 | 1 | 0 | 0 | 0 | 0 | 1.35 | 0.03977221 | 1606.965 | 0.2592876 | 13.35718 | -4.504108 | 6.506412 | 4.765544 | 1.786997 | 0.06950924 | 7.693694 | 2.852088 | 146.5586 | 36.9327 | 6.834191
Al0.853Co0.647CrFe0.147Ni0.294 |  | 699 | 674.9049 | 1145.441 | 28.75471 | 1486.483 | 18.75856 |  | 10.1016/j.actamat.2019.03.010 | 1 | 0 | 0 | 1 | 0 | 0.29 | 0 | 0 | 0 | 0.22 | 0.34 | 0 | 0.05 | 0 | 0 | 0 | 0 | 0 | 0 | 0 | 0 | 0 | 0 | 0.1 | 0 | 0 | 0 | 0 | 0 | 0 | 0 | 0 | 0 | 0 | 0 | 0 | 1 | 0 | 0 | 0 | 0 | 0 | 0 | 1.3405 | 0.04589356 | 1664.2163 | 0.2999378 | 11.96395 | -14.2836 | 5.000913 | 1.393948 | 1.7274 | 0.06977 | 6.29 | 2.511155 | 142.54 | 43.29421 | 6.012197
Al0.85CoCrFeNi | BCC | 429.1433 | 797.58 | 1252.087 | 14.90984 | 1400 | 25 | direct laser sintered | dx.doi.org/10.1016/j.msea.2015.02.072 | 1 | 1 | 0 | 1 | 0 | 0.175 | 0 | 0 | 0 | 0.206 | 0.206 | 0 | 0.206 | 0 | 0 | 0 | 0 | 0 | 0 | 0 | 0 | 0 | 0 | 0.206 | 0 | 0 | 0 | 0 | 0 | 0 | 0 | 0 | 0 | 0 | 0 | 0 | 0 | 0 | 0 | 1 | 0 | 0 | 0 | 1.353103 | 0.0389185 | 1707.387 | 0.2298703 | 13.36507 | -11.50957 | 5.31293 | 1.982641 | 1.783213 | 0.06655195 | 7.33033 | 2.405572 | 155.5956 | 37.44627 | 6.88532
Al0.85CoCrFeNi | BCC | 518.4424 | 762.0433 | 1039.975 | 18.27391 | 1400 | 25 | arc-melted | dx.doi.org/10.1016/j.msea.2015.02.072 | 1 | 1 | 0 | 1 | 0 | 0.175 | 0 | 0 | 0 | 0.206 | 0.206 | 0 | 0.206 | 0 | 0 | 0 | 0 | 0 | 0 | 0 | 0 | 0 | 0 | 0.206 | 0 | 0 | 0 | 0 | 0 | 0 | 0 | 0 | 0 | 0 | 0 | 0 | 1 | 0 | 0 | 0 | 0 | 0 | 0 | 1.353103 | 0.0389185 | 1707.387 | 0.2298703 | 13.36507 | -11.50957 | 5.31293 | 1.982641 | 1.783213 | 0.06655195 | 7.33033 | 2.405572 | 155.5956 | 37.44627 | 6.88532
Al0.875CoCrFeNi | FCC+BCC | 343.3444 | 451.2207 | 791.1033 | 16.30005 | 708.2271 | 10.76853 |  | 10.1016/C2013-0-14235-3 | 1 | 1 | 0 | 1 | 0 | 0.179 | 0 | 0 | 0 | 0.205 | 0.205 | 0 | 0.205 | 0 | 0 | 0 | 0 | 0 | 0 | 0 | 0 | 0 | 0 | 0.205 | 0 | 0 | 0 | 0 | 0 | 0 | 0 | 0 | 0 | 0 | 0 | 0 | 1 | 0 | 0 | 0 | 0 | 0 | 0 | 1.352603 | 0.03919797 | 1703.63 | 0.2319761 | 13.37004 | -11.64514 | 5.34671 | 1.955974 | 1.782372 | 0.0667641 | 7.309309 | 2.418527 | 155.2092 | 37.7627 | 6.858041
Al0.875CoCrFeNi | BCC | 538 | 1036.887 | 955.3588 | 25.69089 | 1711.913 | 35.38606 | ANNEAL | 10.1016/j.jallcom.2009.08.090 | 1 | 1 | 0 | 1 | 0 | 0.179 | 0 | 0 | 0 | 0.205 | 0.205 | 0 | 0.205 | 0 | 0 | 0 | 0 | 0 | 0 | 0 | 0 | 0 | 0 | 0.205 | 0 | 0 | 0 | 0 | 0 | 0 | 0 | 0 | 0 | 0 | 0 | 0 | 0 | 0 | 1 | 0 | 0 | 0 | 0 | 1.352603 | 0.03919797 | 1703.63 | 0.2319761 | 13.37004 | -11.64514 | 5.34671 | 1.955974 | 1.782372 | 0.0667641 | 7.309309 | 2.418527 | 155.2092 | 37.7627 | 6.858041
Al0.875CoCrFeNi | BCC | 538 | 1107.04 | 1166.084 | 24.78009 | 1060.533 | 11.86148 |  | https://doi.org/10.1016/j.dib.2018.11.111 | 1 | 1 | 0 | 1 | 0 | 0.179 | 0 | 0 | 0 | 0.205 | 0.205 | 0 | 0.205 | 0 | 0 | 0 | 0 | 0 | 0 | 0 | 0 | 0 | 0 | 0.205 | 0 | 0 | 0 | 0 | 0 | 0 | 0 | 0 | 0 | 0 | 0 | 0 | 1 | 0 | 0 | 0 | 0 | 0 | 0 | 1.352603 | 0.03919797 | 1703.63 | 0.2319761 | 13.37004 | -11.64514 | 5.34671 | 1.955974 | 1.782372 | 0.0667641 | 7.309309 | 2.418527 | 155.2092 | 37.7627 | 6.858041
Al0.885CrFeNi | BCC+B2 | 402.2115 | 770 | 1410.857 | 37.1 | 1395.999 | 15.8459 | CAST | 10.1016/j.msea.2016.11.019 | 1 | 1 | 0 | 1 | 0 | 0.228 | 0 | 0 | 0 | 0 | 0.257 | 0 | 0.257 | 0 | 0 | 0 | 0 | 0 | 0 | 0 | 0 | 0 | 0 | 0.257 | 0 | 0 | 0 | 0 | 0 | 0 | 0 | 0 | 0 | 0 | 0 | 0 | 1 | 0 | 0 | 0 | 0 | 0 | 0 | 1.352903 | 0.04410289 | 1684.298 | 0.2631834 | 11.51557 | -12.74595 | 4.960642 | 1.521711 | 1.756637 | 0.06912642 | 6.858859 | 2.54196 | 148.5465 | 40.0977 | 6.395609
Al0.88CoCrFeMnNi | FCC+BCC | 533 | 809.1361 | 1308.722 | 28.00198 | 863.6542 | 12.32842 |  | https://doi.org/10.1016/j.dib.2018.11.111 | 1 | 1 | 0 | 1 | 0 | 0.15 | 0 | 0 | 0 | 0.17 | 0.17 | 0 | 0.17 | 0 | 0 | 0 | 0 | 0 | 0.17 | 0 | 0 | 0 | 0 | 0.17 | 0 | 0 | 0 | 0 | 0 | 0 | 0 | 0 | 0 | 0 | 0 | 0 | 1 | 0 | 0 | 0 | 0 | 0 | 0 | 1.3605 | 0.03794283 | 1671.0405 | 0.219916 | 14.88897 | -11.2676 | 5.525128 | 2.208107 | 1.7426 | 0.07987775 | 7.25 | 2.210769 | 149.1 | 36.94036 | 6.952879
Al0.88CoCrFeMnNi | FCC+BCC | 533 | 935.7604 | 1171.055 | 32.49175 | 1562.875 | 11.03012 | CAST | 10.1016/j.actamat.2013.09.037 | 1 | 1 | 0 | 1 | 0 | 0.15 | 0 | 0 | 0 | 0.17 | 0.17 | 0 | 0.17 | 0 | 0 | 0 | 0 | 0 | 0.17 | 0 | 0 | 0 | 0 | 0.17 | 0 | 0 | 0 | 0 | 0 | 0 | 0 | 0 | 0 | 0 | 0 | 0 | 1 | 0 | 0 | 0 | 0 | 0 | 0 | 1.3605 | 0.03794283 | 1671.0405 | 0.219916 | 14.88897 | -11.2676 | 5.525128 | 2.208107 | 1.7426 | 0.07987775 | 7.25 | 2.210769 | 149.1 | 36.94036 | 6.952879
Al0.8CoCrCuFe | FCC+BCC | 271 | 827.1426 | 1185.756 | 26.9111 | 1131.898 | 2.865368 |  | 10.3166/acsm.31.633-648 | 1 | 1 | 0 | 1 | 0 | 0.167 | 0 | 0 | 0 | 0.208 | 0.208 | 0.208 | 0.208 | 0 | 0 | 0 | 0 | 0 | 0 | 0 | 0 | 0 | 0 | 0 | 0 | 0 | 0 | 0 | 0 | 0 | 0 | 0 | 0 | 0 | 0 | 0 | 1 | 0 | 0 | 0 | 0 | 0 | 0 | 1.354104 | 0.03834399 | 1637.815 | 0.2519219 | 13.35234 | -1.373049 | 6.000962 | 15.92709 | 1.782813 | 0.06498399 | 7.580581 | 2.630244 | 148.04 | 34.98397 | 6.974575
Al0.8CoCrCuFe | FCC+BCC | 271 | 1353.81 | 1882.163 | 29.6515 | 1236.617 | 20.75095 |  | https://doi.org/10.1016/j.dib.2018.11.111 | 1 | 1 | 0 | 1 | 0 | 0.167 | 0 | 0 | 0 | 0.208 | 0.208 | 0.208 | 0.208 | 0 | 0 | 0 | 0 | 0 | 0 | 0 | 0 | 0 | 0 | 0 | 0 | 0 | 0 | 0 | 0 | 0 | 0 | 0 | 0 | 0 | 0 | 0 | 1 | 0 | 0 | 0 | 0 | 0 | 0 | 1.354104 | 0.03834399 | 1637.815 | 0.2519219 | 13.35234 | -1.373049 | 6.000962 | 15.92709 | 1.782813 | 0.06498399 | 7.580581 | 2.630244 | 148.04 | 34.98397 | 6.974575
Al0.8CoCrCuFeNi | FCC+BCC | 270 | 473.5937 | 1104.261 | 20.13612 | 1133.647 | 14.79339 | CAST | 10.1002/adem.200900171 | 1 | 1 | 0 | 1 | 0 | 0.138 | 0 | 0 | 0 | 0.172 | 0.172 | 0.172 | 0.172 | 0 | 0 | 0 | 0 | 0 | 0 | 0 | 0 | 0 | 0 | 0.172 | 0 | 0 | 0 | 0 | 0 | 0 | 0 | 0 | 0 | 0 | 0 | 0 | 1 | 0 | 0 | 0 | 0 | 0 | 0 | 1.353407 | 0.0349144 | 1653.426 | 0.2279294 | 14.87219 | -3.629255 | 6.105268 | 6.775513 | 1.804749 | 0.06417474 | 7.997996 | 2.561077 | 153.5551 | 34.0322 | 7.273191
Al0.8CoCrCuFeNi | FCC+BCC | 270 | 689.1049 | 1162.114 | 29.16855 | 2005.593 | 27.63294 |  | https://doi.org/10.1016/j.dib.2018.11.111 | 1 | 1 | 0 | 1 | 0 | 0.138 | 0 | 0 | 0 | 0.172 | 0.172 | 0.172 | 0.172 | 0 | 0 | 0 | 0 | 0 | 0 | 0 | 0 | 0 | 0 | 0.172 | 0 | 0 | 0 | 0 | 0 | 0 | 0 | 0 | 0 | 0 | 0 | 0 | 1 | 0 | 0 | 0 | 0 | 0 | 0 | 1.353407 | 0.0349144 | 1653.426 | 0.2279294 | 14.87219 | -3.629255 | 6.105268 | 6.775513 | 1.804749 | 0.06417474 | 7.997996 | 2.561077 | 153.5551 | 34.0322 | 7.273191
Al0.8CoCrFeNiTi0.2 |  | 434.2845 | 968 | 858.0427 | 30.1 | 1401.481 | 9.190109 |  | 10.1016/j.jallcom.2018.01.247 | 1 | 0 | 0 | 1 | 0 | 0.16 | 0 | 0 | 0 | 0.2 | 0.2 | 0 | 0.2 | 0 | 0 | 0 | 0 | 0 | 0 | 0 | 0 | 0 | 0 | 0.2 | 0 | 0 | 0 | 0 | 0 | 0 | 0.04 | 0 | 0 | 0 | 0 | 0 | 1 | 0 | 0 | 0 | 0 | 0 | 0 | 1.356 | 0.03806339 | 1724.3952 | 0.2211021 | 14.21373 | -13.888 | 6.590505 | 1.764839 | 1.7752 | 0.07050458 | 7.24 | 2.421239 | 154.56 | 37.13982 | 6.80562
Al0.8CrFeMnNi | BCC+B2 | 386 | 1200 | 1036.415 | 55 | 1236.857 | 16.898 | CAST | 10.1016/j.msea.2019.04.104 | 1 | 1 | 0 | 1 | 0 | 0.167 | 0 | 0 | 0 | 0 | 0.208 | 0 | 0.208 | 0 | 0 | 0 | 0 | 0 | 0.208 | 0 | 0 | 0 | 0 | 0.208 | 0 | 0 | 0 | 0 | 0 | 0 | 0 | 0 | 0 | 0 | 0 | 0 | 1 | 0 | 0 | 0 | 0 | 0 | 0 | 1.364515 | 0.04029113 | 1663.057 | 0.2362577 | 13.35234 | -11.40623 | 5.412363 | 1.946805 | 1.716186 | 0.07991654 | 6.955956 | 2.227785 | 143.8759 | 36.83451 | 6.700009
Al0.8Si0.2CrFeCoNCu0.2 | BCC | 502.6816 | 793.3488 | 1334.296 | 19.096 | 1650 | 13 |  | dx.doi.org/10.1016/j.matdes.2015.11.013 | 1 | 1 | 0 | 1 | 0 | 0.154 | 0 | 0 | 0 | 0.192 | 0.192 | 0.038 | 0.192 | 0 | 0 | 0 | 0 | 0 | 0 | 0 | 0.192 | 0 | 0 | 0 | 0 | 0 | 0 | 0.038 | 0 | 0 | 0 | 0 | 0 | 0 | 0 | 0 | 1 | 0 | 0 | 0 | 0 | 0 | 0 | 1.209619 | 0.2330177 | 1380.049 | 0.5402441 | 15.013 | -64.11732 | 30.92914 | 0.3231371 | 2.011082 | 0.2548894 | 6.420842 | 2.238139 | 118.982 | 43.0852 | 4.759053
Al0.947Co0.158MoNi0.289W0.237 |  | 725 | 632.1914 | 1110.258 | 16.27297 | 1422.8 | 14.04964 | CAST | 10.1038/s41467-019-10533-1 | 1 | 0 | 0 | 1 | 0 | 0.36 | 0 | 0 | 0 | 0.06 | 0 | 0 | 0 | 0 | 0 | 0 | 0 | 0 | 0 | 0.38 | 0 | 0 | 0 | 0.11 | 0 | 0 | 0 | 0 | 0 | 0 | 0 | 0 | 0.09 | 0 | 0 | 0 | 1 | 0 | 0 | 0 | 0 | 0 | 0 | 1.352 | 0.06360947 | 2065.2392 | 0.4793998 | 11.33923 | -9.8884 | 4.320508 | 2.368253 | 1.9357 | 0.1403129 | 5.54 | 2.308333 | 173.26 | 79.49423 | 7.953403
Al0.95CoCrFeMnNi | FCC+BCC | 535 | 848.3318 | 1214.445 | 20.30936 | 1512.92 | 25.33228 | CAST | 10.1016/j.actamat.2013.09.037 | 1 | 1 | 0 | 1 | 0 | 0.16 | 0 | 0 | 0 | 0.168 | 0.168 | 0 | 0.168 | 0 | 0 | 0 | 0 | 0 | 0.168 | 0 | 0 | 0 | 0 | 0.168 | 0 | 0 | 0 | 0 | 0 | 0 | 0 | 0 | 0 | 0 | 0 | 0 | 1 | 0 | 0 | 0 | 0 | 0 | 0 | 1.3592 | 0.03875933 | 1662.3632 | 0.2249068 | 14.89617 | -11.644416 | 5.628811 | 2.126586 | 1.74104 | 0.07990078 | 7.2 | 2.244994 | 148.24 | 37.55879 | 6.885854
Al0.95CoCrFeMnNi | FCC+BCC | 535 | 950.203 | 1127.796 | 33.94083 | 1275.855 | 12.02844 |  | https://doi.org/10.1016/j.dib.2018.11.111 | 1 | 1 | 0 | 1 | 0 | 0.16 | 0 | 0 | 0 | 0.168 | 0.168 | 0 | 0.168 | 0 | 0 | 0 | 0 | 0 | 0.168 | 0 | 0 | 0 | 0 | 0.168 | 0 | 0 | 0 | 0 | 0 | 0 | 0 | 0 | 0 | 0 | 0 | 0 | 1 | 0 | 0 | 0 | 0 | 0 | 0 | 1.3592 | 0.03875933 | 1662.3632 | 0.2249068 | 14.89617 | -11.644416 | 5.628811 | 2.126586 | 1.74104 | 0.07990078 | 7.2 | 2.244994 | 148.24 | 37.55879 | 6.885854
Al0.9CoCrFeNi | FCC+BCC | 145 | 790.7907 | 1151.886 | 27.29012 | 1402.152 | 8.000587 | 1173 K annealing, dwell time 30s - Note: These are hot-hardness values | dx.doi.org/10.1016/j.jallcom.2013.11.084 | 1 | 1 | 0 | 1 | 0 | 0.184 | 0 | 0 | 0 | 0.204 | 0.204 | 0 | 0.204 | 0 | 0 | 0 | 0 | 0 | 0 | 0 | 0 | 0 | 0 | 0.204 | 0 | 0 | 0 | 0 | 0 | 0 | 0 | 0 | 0 | 0 | 0 | 0 | 0 | 0 | 1 | 0 | 0 | 0 | 0 | 1.352 | 0.03952778 | 1699.10648 | 0.2344817 | 13.37482 | -11.805888 | 5.385899 | 1.924908 | 1.78136 | 0.06701472 | 7.284 | 2.433792 | 154.744 | 38.135 | 6.825319
Al0.9CoCrFeNi | FCC+BCC | 205 | 844.5091 | 1132.958 | 26.98825 | 1350.187 | 20.80836 | 1073 K annealing, dwell time 30s - Note: These are hot-hardness values | dx.doi.org/10.1016/j.jallcom.2013.11.084 | 1 | 1 | 0 | 1 | 0 | 0.184 | 0 | 0 | 0 | 0.204 | 0.204 | 0 | 0.204 | 0 | 0 | 0 | 0 | 0 | 0 | 0 | 0 | 0 | 0 | 0.204 | 0 | 0 | 0 | 0 | 0 | 0 | 0 | 0 | 0 | 0 | 0 | 0 | 0 | 0 | 1 | 0 | 0 | 0 | 0 | 1.352 | 0.03952778 | 1699.10648 | 0.2344817 | 13.37482 | -11.805888 | 5.385899 | 1.924908 | 1.78136 | 0.06701472 | 7.284 | 2.433792 | 154.744 | 38.135 | 6.825319
Al0.9CoCrFeNi | FCC+BCC | 310 | 735.4459 | 957.8656 | 14.16698 | 1260.649 | 12.92055 | 973 K annealing, dwell time 30s - Note: These are hot-hardness values | dx.doi.org/10.1016/j.jallcom.2013.11.084 | 1 | 1 | 0 | 1 | 0 | 0.184 | 0 | 0 | 0 | 0.204 | 0.204 | 0 | 0.204 | 0 | 0 | 0 | 0 | 0 | 0 | 0 | 0 | 0 | 0 | 0.204 | 0 | 0 | 0 | 0 | 0 | 0 | 0 | 0 | 0 | 0 | 0 | 0 | 0 | 0 | 1 | 0 | 0 | 0 | 0 | 1.352 | 0.03952778 | 1699.10648 | 0.2344817 | 13.37482 | -11.805888 | 5.385899 | 1.924908 | 1.78136 | 0.06701472 | 7.284 | 2.433792 | 154.744 | 38.135 | 6.825319
Al0.9CoCrFeNi | FCC+BCC+B2 | 511 | 969.0052 | 1365.291 | 26.92653 | 1579.368 | 24.29764 | CAST | 10.1016/j.matdes.2019.107698 | 1 | 1 | 0 | 1 | 0 | 0.184 | 0 | 0 | 0 | 0.204 | 0.204 | 0 | 0.204 | 0 | 0 | 0 | 0 | 0 | 0 | 0 | 0 | 0 | 0 | 0.204 | 0 | 0 | 0 | 0 | 0 | 0 | 0 | 0 | 0 | 0 | 0 | 0 | 1 | 0 | 0 | 0 | 0 | 0 | 0 | 1.352 | 0.03952778 | 1699.10648 | 0.2344817 | 13.37482 | -11.805888 | 5.385899 | 1.924908 | 1.78136 | 0.06701472 | 7.284 | 2.433792 | 154.744 | 38.135 | 6.825319
Al0.9CoCrFeNi | BCC | 420 | 1070.305 | 1132.753 | 27.65157 | 1271.995 | 11.58853 | 773 K annealing, dwell time 5s - Note: These are hot-hardness values | dx.doi.org/10.1016/j.jallcom.2013.11.084 | 1 | 1 | 0 | 1 | 0 | 0.184 | 0 | 0 | 0 | 0.204 | 0.204 | 0 | 0.204 | 0 | 0 | 0 | 0 | 0 | 0 | 0 | 0 | 0 | 0 | 0.204 | 0 | 0 | 0 | 0 | 0 | 0 | 0 | 0 | 0 | 0 | 0 | 0 | 0 | 0 | 1 | 0 | 0 | 0 | 0 | 1.352 | 0.03952778 | 1699.10648 | 0.2344817 | 13.37482 | -11.805888 | 5.385899 | 1.924908 | 1.78136 | 0.06701472 | 7.284 | 2.433792 | 154.744 | 38.135 | 6.825319
Al0.9CoCrFeNi | FCC+BCC | 160 | 785.8644 | 736.6796 | 24.21101 | 1149.253 | 10.88131 | 1173 K annealing, dwell time 15s - Note: These are hot-hardness values | dx.doi.org/10.1016/j.jallcom.2013.11.084 | 1 | 1 | 0 | 1 | 0 | 0.184 | 0 | 0 | 0 | 0.204 | 0.204 | 0 | 0.204 | 0 | 0 | 0 | 0 | 0 | 0 | 0 | 0 | 0 | 0 | 0.204 | 0 | 0 | 0 | 0 | 0 | 0 | 0 | 0 | 0 | 0 | 0 | 0 | 0 | 0 | 1 | 0 | 0 | 0 | 0 | 1.352 | 0.03952778 | 1699.10648 | 0.2344817 | 13.37482 | -11.805888 | 5.385899 | 1.924908 | 1.78136 | 0.06701472 | 7.284 | 2.433792 | 154.744 | 38.135 | 6.825319
Al0.9CoCrFeNi | FCC+BCC | 365 | 988.2088 | 1322.561 | 16.38211 | 1357.912 | 18.84146 | 873 K annealing, dwell time 5s - Note: These are hot-hardness values | dx.doi.org/10.1016/j.jallcom.2013.11.084 | 1 | 1 | 0 | 1 | 0 | 0.184 | 0 | 0 | 0 | 0.204 | 0.204 | 0 | 0.204 | 0 | 0 | 0 | 0 | 0 | 0 | 0 | 0 | 0 | 0 | 0.204 | 0 | 0 | 0 | 0 | 0 | 0 | 0 | 0 | 0 | 0 | 0 | 0 | 0 | 0 | 1 | 0 | 0 | 0 | 0 | 1.352 | 0.03952778 | 1699.10648 | 0.2344817 | 13.37482 | -11.805888 | 5.385899 | 1.924908 | 1.78136 | 0.06701472 | 7.284 | 2.433792 | 154.744 | 38.135 | 6.825319
Al0.9CoCrFeNi | FCC+BCC | 210 | 599.1953 | 1192.152 | 21.42096 | 1518.622 | 18.16792 | 1073 K annealing, dwell time 15s - Note: These are hot-hardness values | dx.doi.org/10.1016/j.jallcom.2013.11.084 | 1 | 1 | 0 | 1 | 0 | 0.184 | 0 | 0 | 0 | 0.204 | 0.204 | 0 | 0.204 | 0 | 0 | 0 | 0 | 0 | 0 | 0 | 0 | 0 | 0 | 0.204 | 0 | 0 | 0 | 0 | 0 | 0 | 0 | 0 | 0 | 0 | 0 | 0 | 0 | 0 | 1 | 0 | 0 | 0 | 0 | 1.352 | 0.03952778 | 1699.10648 | 0.2344817 | 13.37482 | -11.805888 | 5.385899 | 1.924908 | 1.78136 | 0.06701472 | 7.284 | 2.433792 | 154.744 | 38.135 | 6.825319
Al0.9CoCrFeNi | FCC+BCC | 375 | 958.1716 | 1046.305 | 25.64593 | 1162.83 | 13.84671 | 873 K annealing, dwell time 30s - Note: These are hot-hardness values | dx.doi.org/10.1016/j.jallcom.2013.11.084 | 1 | 1 | 0 | 1 | 0 | 0.184 | 0 | 0 | 0 | 0.204 | 0.204 | 0 | 0.204 | 0 | 0 | 0 | 0 | 0 | 0 | 0 | 0 | 0 | 0 | 0.204 | 0 | 0 | 0 | 0 | 0 | 0 | 0 | 0 | 0 | 0 | 0 | 0 | 0 | 0 | 1 | 0 | 0 | 0 | 0 | 1.352 | 0.03952778 | 1699.10648 | 0.2344817 | 13.37482 | -11.805888 | 5.385899 | 1.924908 | 1.78136 | 0.06701472 | 7.284 | 2.433792 | 154.744 | 38.135 | 6.825319
Al0.9CoCrFeNi | FCC+BCC | 355 | 1084.142 | 1121.838 | 32.07253 | 1647.774 | 22.14343 | 873 K annealing, dwell time 15s - Note: These are hot-hardness values | dx.doi.org/10.1016/j.jallcom.2013.11.084 | 1 | 1 | 0 | 1 | 0 | 0.184 | 0 | 0 | 0 | 0.204 | 0.204 | 0 | 0.204 | 0 | 0 | 0 | 0 | 0 | 0 | 0 | 0 | 0 | 0 | 0.204 | 0 | 0 | 0 | 0 | 0 | 0 | 0 | 0 | 0 | 0 | 0 | 0 | 0 | 0 | 1 | 0 | 0 | 0 | 0 | 1.352 | 0.03952778 | 1699.10648 | 0.2344817 | 13.37482 | -11.805888 | 5.385899 | 1.924908 | 1.78136 | 0.06701472 | 7.284 | 2.433792 | 154.744 | 38.135 | 6.825319
Al0.9CoCrFeNi | BCC | 415 | 1061.7 | 1203.954 | 19.53029 | 1570.457 | 22.07662 | 773 K annealing, dwell time 30s - Note: These are hot-hardness values | dx.doi.org/10.1016/j.jallcom.2013.11.084 | 1 | 1 | 0 | 1 | 0 | 0.184 | 0 | 0 | 0 | 0.204 | 0.204 | 0 | 0.204 | 0 | 0 | 0 | 0 | 0 | 0 | 0 | 0 | 0 | 0 | 0.204 | 0 | 0 | 0 | 0 | 0 | 0 | 0 | 0 | 0 | 0 | 0 | 0 | 0 | 0 | 1 | 0 | 0 | 0 | 0 | 1.352 | 0.03952778 | 1699.10648 | 0.2344817 | 13.37482 | -11.805888 | 5.385899 | 1.924908 | 1.78136 | 0.06701472 | 7.284 | 2.433792 | 154.744 | 38.135 | 6.825319
Al0.9CoCrFeNi | FCC+BCC | 340 | 859.6251 | 1344.424 | 31.47466 | 972.7223 | 19.40802 | 973 K annealing, dwell time 15s - Note: These are hot-hardness values | dx.doi.org/10.1016/j.jallcom.2013.11.084 | 1 | 1 | 0 | 1 | 0 | 0.184 | 0 | 0 | 0 | 0.204 | 0.204 | 0 | 0.204 | 0 | 0 | 0 | 0 | 0 | 0 | 0 | 0 | 0 | 0 | 0.204 | 0 | 0 | 0 | 0 | 0 | 0 | 0 | 0 | 0 | 0 | 0 | 0 | 0 | 0 | 1 | 0 | 0 | 0 | 0 | 1.352 | 0.03952778 | 1699.10648 | 0.2344817 | 13.37482 | -11.805888 | 5.385899 | 1.924908 | 1.78136 | 0.06701472 | 7.284 | 2.433792 | 154.744 | 38.135 | 6.825319
Al0.9CoCrFeNi | BCC | 410 | 520.9992 | 1152.319 | 29.51465 | 1261.178 | 23.19154 | 773 K annealing, dwell time 15s - Note: These are hot-hardness values | dx.doi.org/10.1016/j.jallcom.2013.11.084 | 1 | 1 | 0 | 1 | 0 | 0.184 | 0 | 0 | 0 | 0.204 | 0.204 | 0 | 0.204 | 0 | 0 | 0 | 0 | 0 | 0 | 0 | 0 | 0 | 0 | 0.204 | 0 | 0 | 0 | 0 | 0 | 0 | 0 | 0 | 0 | 0 | 0 | 0 | 0 | 0 | 1 | 0 | 0 | 0 | 0 | 1.352 | 0.03952778 | 1699.10648 | 0.2344817 | 13.37482 | -11.805888 | 5.385899 | 1.924908 | 1.78136 | 0.06701472 | 7.284 | 2.433792 | 154.744 | 38.135 | 6.825319
Al0.9CoCrFeNi | FCC+BCC | 370 | 748.7667 | 821.0035 | 18.48916 | 1555.973 | 16.56935 | 973 K annealing, dwell time 5s - Note: These are hot-hardness values | dx.doi.org/10.1016/j.jallcom.2013.11.084 | 1 | 1 | 0 | 1 | 0 | 0.184 | 0 | 0 | 0 | 0.204 | 0.204 | 0 | 0.204 | 0 | 0 | 0 | 0 | 0 | 0 | 0 | 0 | 0 | 0 | 0.204 | 0 | 0 | 0 | 0 | 0 | 0 | 0 | 0 | 0 | 0 | 0 | 0 | 0 | 0 | 1 | 0 | 0 | 0 | 0 | 1.352 | 0.03952778 | 1699.10648 | 0.2344817 | 13.37482 | -11.805888 | 5.385899 | 1.924908 | 1.78136 | 0.06701472 | 7.284 | 2.433792 | 154.744 | 38.135 | 6.825319
Al0.9CoCrFeNi | FCC+BCC | 185 | 870.2697 | 1143.314 | 13.88408 | 1044.992 | 8.627267 | 1173 K annealing, dwell time 5s - Note: These are hot-hardness values | dx.doi.org/10.1016/j.jallcom.2013.11.084 | 1 | 1 | 0 | 1 | 0 | 0.184 | 0 | 0 | 0 | 0.204 | 0.204 | 0 | 0.204 | 0 | 0 | 0 | 0 | 0 | 0 | 0 | 0 | 0 | 0 | 0.204 | 0 | 0 | 0 | 0 | 0 | 0 | 0 | 0 | 0 | 0 | 0 | 0 | 0 | 0 | 1 | 0 | 0 | 0 | 0 | 1.352 | 0.03952778 | 1699.10648 | 0.2344817 | 13.37482 | -11.805888 | 5.385899 | 1.924908 | 1.78136 | 0.06701472 | 7.284 | 2.433792 | 154.744 | 38.135 | 6.825319
Al0.9CoCrFeNi | FCC+BCC | 260 | 598.655 | 1086.938 | 22.52478 | 1002.205 | 15.53217 | 1073 K annealing, dwell time 5s - Note: These are hot-hardness values | dx.doi.org/10.1016/j.jallcom.2013.11.084 | 1 | 1 | 0 | 1 | 0 | 0.184 | 0 | 0 | 0 | 0.204 | 0.204 | 0 | 0.204 | 0 | 0 | 0 | 0 | 0 | 0 | 0 | 0 | 0 | 0 | 0.204 | 0 | 0 | 0 | 0 | 0 | 0 | 0 | 0 | 0 | 0 | 0 | 0 | 0 | 0 | 1 | 0 | 0 | 0 | 0 | 1.352 | 0.03952778 | 1699.10648 | 0.2344817 | 13.37482 | -11.805888 | 5.385899 | 1.924908 | 1.78136 | 0.06701472 | 7.284 | 2.433792 | 154.744 | 38.135 | 6.825319
Al0.9CoCrFeNiTi0.5 | BCC+B2+Sec. | 623 | 727.8949 | 1077.671 | 19.62873 | 1376.35 | 16.19567 | CAST | 10.1016/j.matdes.2019.107698 | 1 | 1 | 0 | 1 | 0 | 0.167 | 0 | 0 | 0 | 0.185 | 0.185 | 0 | 0.185 | 0 | 0 | 0 | 0 | 0 | 0 | 0 | 0 | 0 | 0 | 0.185 | 0 | 0 | 0 | 0 | 0 | 0 | 0.093 | 0 | 0 | 0 | 0 | 0 | 1 | 0 | 0 | 0 | 0 | 0 | 0 | 1.35645 | 0.03891157 | 1721.49749 | 0.2242017 | 14.70376 | -17.56652 | 7.934866 | 1.44095 | 1.75889 | 0.07593892 | 6.978 | 2.506694 | 150.572 | 38.58063 | 6.527988
Al0.9Si0.2CrFeCoNCu0.1 | BCC | 510.515 | 1041.082 | 1457.919 | 21.09143 | 1700 | 20 |  | dx.doi.org/10.1016/j.matdes.2015.11.013 | 1 | 1 | 0 | 1 | 0 | 0.173 | 0 | 0 | 0 | 0.192 | 0.192 | 0.019 | 0.192 | 0 | 0 | 0 | 0 | 0 | 0 | 0 | 0.192 | 0 | 0 | 0 | 0 | 0 | 0 | 0.038 | 0 | 0 | 0 | 0 | 0 | 0 | 0 | 0 | 1 | 0 | 0 | 0 | 0 | 0 | 0 | 1.207715 | 0.2328736 | 1371.971 | 0.5452414 | 14.73354 | -65.26441 | 30.63792 | 0.3097246 | 2.005561 | 0.2569479 | 6.268537 | 2.193092 | 117.7635 | 44.01257 | 4.65227
Al1.125CuFe0.75NiTi1.125 | FCC | 516 | 831.3178 | 375.7313 | 25.32284 | 980 | 7 |  | https://doi.org/10.1016/j.dib.2018.11.111 | 1 | 0 | 0 | 1 | 0 | 0.225 | 0 | 0 | 0 | 0 | 0 | 0.2 | 0.15 | 0 | 0 | 0 | 0 | 0 | 0 | 0 | 0 | 0 | 0 | 0.2 | 0 | 0 | 0 | 0 | 0 | 0 | 0.225 | 0 | 0 | 0 | 0 | 0 | 1 | 0 | 0 | 0 | 0 | 0 | 0 | 1.34625 | 0.04184458 | 1535.55975 | 0.2468316 | 13.29971 | -19.955 | 10.25954 | 1.023428 | 1.74525 | 0.09039705 | 6.975 | 3.282434 | 131.35 | 38.78502 | 5.879319
Al1.25CoCrFeMnNi | BCC | 539 | 1175.898 | 1783.253 | 17.75078 | 1953.036 | 23.62724 |  | https://doi.org/10.1016/j.dib.2018.11.111 | 1 | 1 | 0 | 1 | 0 | 0.2 | 0 | 0 | 0 | 0.16 | 0.16 | 0 | 0.16 | 0 | 0 | 0 | 0 | 0 | 0.16 | 0 | 0 | 0 | 0 | 0.16 | 0 | 0 | 0 | 0 | 0 | 0 | 0 | 0 | 0 | 0 | 0 | 0 | 1 | 0 | 0 | 0 | 0 | 0 | 0 | 1.354 | 0.04167426 | 1627.654 | 0.2436098 | 14.86587 | -13.0304 | 5.966568 | 1.856926 | 1.7348 | 0.07989186 | 7 | 2.366432 | 144.8 | 39.75123 | 6.62308
Al1.25CoCrFeNi | BCC | 487 | 882.152 | 960.7986 | 18.1951 | 1608.511 | 35.33979 |  | https://doi.org/10.1016/j.dib.2018.11.111 | 1 | 1 | 0 | 1 | 0 | 0.238 | 0 | 0 | 0 | 0.19 | 0.19 | 0 | 0.19 | 0 | 0 | 0 | 0 | 0 | 0 | 0 | 0 | 0 | 0 | 0.19 | 0 | 0 | 0 | 0 | 0 | 0 | 0 | 0 | 0 | 0 | 0 | 0 | 1 | 0 | 0 | 0 | 0 | 0 | 0 | 1.34519 | 0.04279198 | 1647.992 | 0.2607511 | 13.34482 | -13.43424 | 5.723322 | 1.637022 | 1.76992 | 0.06949479 | 6.997996 | 2.582893 | 149.487 | 41.75539 | 6.464459
Al1.25CrFeNi | BCC+B3 | 421.8 | 776.8442 | 900.5893 | 19.23365 | 1285.5 | 8.6 |  | https://doi.org/10.1016/j.jallcom.2022.165441 | 1 | 1 | 0 | 1 | 0 | 0.294 | 0 | 0 | 0 | 0 | 0.235 | 0 | 0.235 | 0 | 0 | 0 | 0 | 0 | 0 | 0 | 0 | 0 | 0 | 0.235 | 0 | 0 | 0 | 0 | 0 | 0 | 0 | 0 | 0 | 0 | 0 | 0 | 1 | 0 | 0 | 0 | 0 | 0 | 0 | 1.344094 | 0.04754731 | 1620.025 | 0.292019 | 11.48434 | -14.12071 | 5.158395 | 1.317563 | 1.744084 | 0.07061055 | 6.528529 | 2.659701 | 142.3363 | 43.38379 | 5.993007
Al1.3CoCrCuFe | FCC+BCC | 476 | 605.555 | 1212.551 | 13.72376 | 1324.092 | 9.505001 |  | https://doi.org/10.1016/j.dib.2018.11.111 | 1 | 1 | 0 | 1 | 0 | 0.245 | 0 | 0 | 0 | 0.189 | 0.189 | 0.189 | 0.189 | 0 | 0 | 0 | 0 | 0 | 0 | 0 | 0 | 0 | 0 | 0 | 0 | 0 | 0 | 0 | 0 | 0 | 0 | 0 | 0 | 0 | 0 | 0 | 1 | 0 | 0 | 0 | 0 | 0 | 0 | 1.344406 | 0.04311808 | 1572.197 | 0.2818023 | 13.33217 | -4.013888 | 6.196292 | 5.222068 | 1.766713 | 0.06861446 | 7.153846 | 2.836593 | 141.3287 | 39.3485 | 6.460721
Al1.3CoCrCuFeNi | FCC+BCC | 470 | 889.7281 | 1401.545 | 30.19114 | 875.119 | 14.02139 |  | https://doi.org/10.1016/j.dib.2018.11.111 | 1 | 1 | 0 | 1 | 0 | 0.206 | 0 | 0 | 0 | 0.159 | 0.159 | 0.159 | 0.159 | 0 | 0 | 0 | 0 | 0 | 0 | 0 | 0 | 0 | 0 | 0.159 | 0 | 0 | 0 | 0 | 0 | 0 | 0 | 0 | 0 | 0 | 0 | 0 | 1 | 0 | 0 | 0 | 0 | 0 | 0 | 1.345305 | 0.03954398 | 1597.016 | 0.2569038 | 14.85425 | -6.219084 | 6.528447 | 3.814465 | 1.789491 | 0.06867315 | 7.606394 | 2.801619 | 147.4785 | 38.75294 | 6.799544
Al1.5CoCrCuFe | FCC+BCC | 510 | 765.7795 | 1119.698 | 13.081 | 1350.259 | 12.9388 |  | https://doi.org/10.1016/j.dib.2018.11.111 | 1 | 1 | 0 | 1 | 0 | 0.273 | 0 | 0 | 0 | 0.182 | 0.182 | 0.182 | 0.182 | 0 | 0 | 0 | 0 | 0 | 0 | 0 | 0 | 0 | 0 | 0 | 0 | 0 | 0 | 0 | 0 | 0 | 0 | 0 | 0 | 0 | 0 | 0 | 1 | 0 | 0 | 0 | 0 | 0 | 0 | 1.340909 | 0.04445721 | 1548.541 | 0.2913648 | 13.25464 | -4.826446 | 6.215694 | 4.252684 | 1.760909 | 0.06961314 | 7 | 2.891995 | 138.9091 | 40.53608 | 6.282891
Al1.5CoCrCuFeNi | FCC+BCC | 506 | 618.3962 | 1062.599 | 24.13551 | 1112.586 | 15.36198 |  | https://doi.org/10.1016/j.dib.2018.11.111 | 1 | 1 | 0 | 1 | 0 | 0.231 | 0 | 0 | 0 | 0.154 | 0.154 | 0.154 | 0.154 | 0 | 0 | 0 | 0 | 0 | 0 | 0 | 0 | 0 | 0 | 0.154 | 0 | 0 | 0 | 0 | 0 | 0 | 0 | 0 | 0 | 0 | 0 | 0 | 1 | 0 | 0 | 0 | 0 | 0 | 0 | 1.342308 | 0.04092509 | 1576.15 | 0.266507 | 14.78505 | -7.053254 | 6.628184 | 3.303931 | 1.783846 | 0.07003581 | 7.461538 | 2.872024 | 145.2308 | 40.12702 | 6.630831
Al1.5CoCrFeMo0.5Ni | BCC+IM | 655 | 1065.464 | 935.9176 | 20.46383 | 1325.391 | 12.93201 |  | https://doi.org/10.1016/j.dib.2018.11.111 | 1 | 1 | 0 | 1 | 0 | 0.25 | 0 | 0 | 0 | 0.167 | 0.167 | 0 | 0.167 | 0 | 0 | 0 | 0 | 0 | 0 | 0.083 | 0 | 0 | 0 | 0.167 | 0 | 0 | 0 | 0 | 0 | 0 | 0 | 0 | 0 | 0 | 0 | 0 | 1 | 0 | 0 | 0 | 0 | 0 | 0 | 1.35 | 0.04778116 | 1722.342 | 0.3213049 | 14.5334 | -13.19216 | 5.681174 | 1.897452 | 1.795744 | 0.09022433 | 6.752248 | 2.553436 | 153.1668 | 47.66539 | 6.641153
Al1.5CoCrFeNi | BCC | 355 | 841.8878 | 1109.256 | 15.82198 | 1182.233 | 11.80128 | 873 K annealing, dwell time 5s - Note: These are hot-hardness values | dx.doi.org/10.1016/j.jallcom.2013.11.084 | 1 | 1 | 0 | 1 | 0 | 0.273 | 0 | 0 | 0 | 0.182 | 0.182 | 0 | 0.182 | 0 | 0 | 0 | 0 | 0 | 0 | 0 | 0 | 0 | 0 | 0.182 | 0 | 0 | 0 | 0 | 0 | 0 | 0 | 0 | 0 | 0 | 0 | 0 | 0 | 0 | 1 | 0 | 0 | 0 | 0 | 1.340909 | 0.04445721 | 1615.855 | 0.2755731 | 13.25464 | -14.28099 | 5.842751 | 1.499726 | 1.762727 | 0.07073587 | 6.818182 | 2.656662 | 146.1818 | 43.55523 | 6.245655
Al1.5CoCrFeNi | BCC | 200 | 598.691 | 1086.715 | 30.48654 | 850.704 | 22.10332 | 1173 K annealing, dwell time 15s - Note: These are hot-hardness values | dx.doi.org/10.1016/j.jallcom.2013.11.084 | 1 | 1 | 0 | 1 | 0 | 0.273 | 0 | 0 | 0 | 0.182 | 0.182 | 0 | 0.182 | 0 | 0 | 0 | 0 | 0 | 0 | 0 | 0 | 0 | 0 | 0.182 | 0 | 0 | 0 | 0 | 0 | 0 | 0 | 0 | 0 | 0 | 0 | 0 | 0 | 0 | 1 | 0 | 0 | 0 | 0 | 1.340909 | 0.04445721 | 1615.855 | 0.2755731 | 13.25464 | -14.28099 | 5.842751 | 1.499726 | 1.762727 | 0.07073587 | 6.818182 | 2.656662 | 146.1818 | 43.55523 | 6.245655
Al1.5CoCrFeNi | BCC | 335 | 603.1756 | 983.2127 | 20.5576 | 1158.824 | 13.66197 | 973 K annealing, dwell time 5s - Note: These are hot-hardness values | dx.doi.org/10.1016/j.jallcom.2013.11.084 | 1 | 1 | 0 | 1 | 0 | 0.273 | 0 | 0 | 0 | 0.182 | 0.182 | 0 | 0.182 | 0 | 0 | 0 | 0 | 0 | 0 | 0 | 0 | 0 | 0 | 0.182 | 0 | 0 | 0 | 0 | 0 | 0 | 0 | 0 | 0 | 0 | 0 | 0 | 0 | 0 | 1 | 0 | 0 | 0 | 0 | 1.340909 | 0.04445721 | 1615.855 | 0.2755731 | 13.25464 | -14.28099 | 5.842751 | 1.499726 | 1.762727 | 0.07073587 | 6.818182 | 2.656662 | 146.1818 | 43.55523 | 6.245655
Al1.5CoCrFeNi | BCC | 245 | 972.7082 | 977.1121 | 23.59054 | 1443.711 | 28.85201 | 1073 K annealing, dwell time 15s - Note: These are hot-hardness values | dx.doi.org/10.1016/j.jallcom.2013.11.084 | 1 | 1 | 0 | 1 | 0 | 0.273 | 0 | 0 | 0 | 0.182 | 0.182 | 0 | 0.182 | 0 | 0 | 0 | 0 | 0 | 0 | 0 | 0 | 0 | 0 | 0.182 | 0 | 0 | 0 | 0 | 0 | 0 | 0 | 0 | 0 | 0 | 0 | 0 | 0 | 0 | 1 | 0 | 0 | 0 | 0 | 1.340909 | 0.04445721 | 1615.855 | 0.2755731 | 13.25464 | -14.28099 | 5.842751 | 1.499726 | 1.762727 | 0.07073587 | 6.818182 | 2.656662 | 146.1818 | 43.55523 | 6.245655
Al1.5CoCrFeNi | BCC | 330 | 686.1822 | 1053.667 | 28.33896 | 1348.599 | 17.1269 | 973 K annealing, dwell time 15s - Note: These are hot-hardness values | dx.doi.org/10.1016/j.jallcom.2013.11.084 | 1 | 1 | 0 | 1 | 0 | 0.273 | 0 | 0 | 0 | 0.182 | 0.182 | 0 | 0.182 | 0 | 0 | 0 | 0 | 0 | 0 | 0 | 0 | 0 | 0 | 0.182 | 0 | 0 | 0 | 0 | 0 | 0 | 0 | 0 | 0 | 0 | 0 | 0 | 0 | 0 | 1 | 0 | 0 | 0 | 0 | 1.340909 | 0.04445721 | 1615.855 | 0.2755731 | 13.25464 | -14.28099 | 5.842751 | 1.499726 | 1.762727 | 0.07073587 | 6.818182 | 2.656662 | 146.1818 | 43.55523 | 6.245655
Al1.5CoCrFeNi | BCC | 420 | 504.6565 | 1316.711 | 20.03498 | 876.7739 | 17.63502 | 773 K annealing, dwell time 5s - Note: These are hot-hardness values | dx.doi.org/10.1016/j.jallcom.2013.11.084 | 1 | 1 | 0 | 1 | 0 | 0.273 | 0 | 0 | 0 | 0.182 | 0.182 | 0 | 0.182 | 0 | 0 | 0 | 0 | 0 | 0 | 0 | 0 | 0 | 0 | 0.182 | 0 | 0 | 0 | 0 | 0 | 0 | 0 | 0 | 0 | 0 | 0 | 0 | 0 | 0 | 1 | 0 | 0 | 0 | 0 | 1.340909 | 0.04445721 | 1615.855 | 0.2755731 | 13.25464 | -14.28099 | 5.842751 | 1.499726 | 1.762727 | 0.07073587 | 6.818182 | 2.656662 | 146.1818 | 43.55523 | 6.245655
Al1.5CoCrFeNi | BCC | 255 | 522.8956 | 1106.625 | 23.50004 | 1363.581 | 19.4239 | 1073 K annealing, dwell time 5s - Note: These are hot-hardness values | dx.doi.org/10.1016/j.jallcom.2013.11.084 | 1 | 1 | 0 | 1 | 0 | 0.273 | 0 | 0 | 0 | 0.182 | 0.182 | 0 | 0.182 | 0 | 0 | 0 | 0 | 0 | 0 | 0 | 0 | 0 | 0 | 0.182 | 0 | 0 | 0 | 0 | 0 | 0 | 0 | 0 | 0 | 0 | 0 | 0 | 0 | 0 | 1 | 0 | 0 | 0 | 0 | 1.340909 | 0.04445721 | 1615.855 | 0.2755731 | 13.25464 | -14.28099 | 5.842751 | 1.499726 | 1.762727 | 0.07073587 | 6.818182 | 2.656662 | 146.1818 | 43.55523 | 6.245655
Al1.5CoCrFeNi | BCC | 190 | 788.9675 | 1289.418 | 24.60834 | 1050.026 | 12.40308 | 1173 K annealing, dwell time 30s - Note: These are hot-hardness values | dx.doi.org/10.1016/j.jallcom.2013.11.084 | 1 | 1 | 0 | 1 | 0 | 0.273 | 0 | 0 | 0 | 0.182 | 0.182 | 0 | 0.182 | 0 | 0 | 0 | 0 | 0 | 0 | 0 | 0 | 0 | 0 | 0.182 | 0 | 0 | 0 | 0 | 0 | 0 | 0 | 0 | 0 | 0 | 0 | 0 | 0 | 0 | 1 | 0 | 0 | 0 | 0 | 1.340909 | 0.04445721 | 1615.855 | 0.2755731 | 13.25464 | -14.28099 | 5.842751 | 1.499726 | 1.762727 | 0.07073587 | 6.818182 | 2.656662 | 146.1818 | 43.55523 | 6.245655
Al1.5CoCrFeNi | BCC | 210 | 657.7927 | 1088.636 | 11.9974 | 1163.723 | 13.466 | 1173 K annealing, dwell time 5s - Note: These are hot-hardness values | dx.doi.org/10.1016/j.jallcom.2013.11.084 | 1 | 1 | 0 | 1 | 0 | 0.273 | 0 | 0 | 0 | 0.182 | 0.182 | 0 | 0.182 | 0 | 0 | 0 | 0 | 0 | 0 | 0 | 0 | 0 | 0 | 0.182 | 0 | 0 | 0 | 0 | 0 | 0 | 0 | 0 | 0 | 0 | 0 | 0 | 0 | 0 | 1 | 0 | 0 | 0 | 0 | 1.340909 | 0.04445721 | 1615.855 | 0.2755731 | 13.25464 | -14.28099 | 5.842751 | 1.499726 | 1.762727 | 0.07073587 | 6.818182 | 2.656662 | 146.1818 | 43.55523 | 6.245655
Al1.5CoCrFeNi | BCC | 350 | 790.9293 | 1574.326 | 33.63078 | 1597.928 | 14.58963 | 873 K annealing, dwell time 15s - Note: These are hot-hardness values | dx.doi.org/10.1016/j.jallcom.2013.11.084 | 1 | 1 | 0 | 1 | 0 | 0.273 | 0 | 0 | 0 | 0.182 | 0.182 | 0 | 0.182 | 0 | 0 | 0 | 0 | 0 | 0 | 0 | 0 | 0 | 0 | 0.182 | 0 | 0 | 0 | 0 | 0 | 0 | 0 | 0 | 0 | 0 | 0 | 0 | 0 | 0 | 1 | 0 | 0 | 0 | 0 | 1.340909 | 0.04445721 | 1615.855 | 0.2755731 | 13.25464 | -14.28099 | 5.842751 | 1.499726 | 1.762727 | 0.07073587 | 6.818182 | 2.656662 | 146.1818 | 43.55523 | 6.245655
Al1.5CoCrFeNi | BCC | 320 | 798.6652 | 1822.216 | 22.4664 | 1413.676 | 29.23653 | 973 K annealing, dwell time 30s - Note: These are hot-hardness values | dx.doi.org/10.1016/j.jallcom.2013.11.084 | 1 | 1 | 0 | 1 | 0 | 0.273 | 0 | 0 | 0 | 0.182 | 0.182 | 0 | 0.182 | 0 | 0 | 0 | 0 | 0 | 0 | 0 | 0 | 0 | 0 | 0.182 | 0 | 0 | 0 | 0 | 0 | 0 | 0 | 0 | 0 | 0 | 0 | 0 | 0 | 0 | 1 | 0 | 0 | 0 | 0 | 1.340909 | 0.04445721 | 1615.855 | 0.2755731 | 13.25464 | -14.28099 | 5.842751 | 1.499726 | 1.762727 | 0.07073587 | 6.818182 | 2.656662 | 146.1818 | 43.55523 | 6.245655
Al1.5CoCrFeNi | BCC | 355 | 936.0671 | 1111.687 | 31.18851 | 1192.423 | 24.43108 | 873 K annealing, dwell time 30s - Note: These are hot-hardness values | dx.doi.org/10.1016/j.jallcom.2013.11.084 | 1 | 1 | 0 | 1 | 0 | 0.273 | 0 | 0 | 0 | 0.182 | 0.182 | 0 | 0.182 | 0 | 0 | 0 | 0 | 0 | 0 | 0 | 0 | 0 | 0 | 0.182 | 0 | 0 | 0 | 0 | 0 | 0 | 0 | 0 | 0 | 0 | 0 | 0 | 0 | 0 | 1 | 0 | 0 | 0 | 0 | 1.340909 | 0.04445721 | 1615.855 | 0.2755731 | 13.25464 | -14.28099 | 5.842751 | 1.499726 | 1.762727 | 0.07073587 | 6.818182 | 2.656662 | 146.1818 | 43.55523 | 6.245655
Al1.5CoCrFeNi | BCC | 440 | 841.1284 | 774.4939 | 41.49814 | 1223.009 | 27.96523 | 773 K annealing, dwell time 30s - Note: These are hot-hardness values | dx.doi.org/10.1016/j.jallcom.2013.11.084 | 1 | 1 | 0 | 1 | 0 | 0.273 | 0 | 0 | 0 | 0.182 | 0.182 | 0 | 0.182 | 0 | 0 | 0 | 0 | 0 | 0 | 0 | 0 | 0 | 0 | 0.182 | 0 | 0 | 0 | 0 | 0 | 0 | 0 | 0 | 0 | 0 | 0 | 0 | 0 | 0 | 1 | 0 | 0 | 0 | 0 | 1.340909 | 0.04445721 | 1615.855 | 0.2755731 | 13.25464 | -14.28099 | 5.842751 | 1.499726 | 1.762727 | 0.07073587 | 6.818182 | 2.656662 | 146.1818 | 43.55523 | 6.245655
Al1.5CoCrFeNi | BCC | 484 | 1301.365 | 1521.086 | 36.90648 | 1497.376 | 32.96346 |  | https://doi.org/10.1016/j.dib.2018.11.111 | 1 | 1 | 0 | 1 | 0 | 0.273 | 0 | 0 | 0 | 0.182 | 0.182 | 0 | 0.182 | 0 | 0 | 0 | 0 | 0 | 0 | 0 | 0 | 0 | 0 | 0.182 | 0 | 0 | 0 | 0 | 0 | 0 | 0 | 0 | 0 | 0 | 0 | 0 | 1 | 0 | 0 | 0 | 0 | 0 | 0 | 1.340909 | 0.04445721 | 1615.855 | 0.2755731 | 13.25464 | -14.28099 | 5.842751 | 1.499726 | 1.762727 | 0.07073587 | 6.818182 | 2.656662 | 146.1818 | 43.55523 | 6.245655
Al1.5CoCrFeNi | BCC | 250 | 1037.651 | 1102.533 | 40.21735 | 953.7218 | 12.73554 | 1073 K annealing, dwell time 30s - Note: These are hot-hardness values | dx.doi.org/10.1016/j.jallcom.2013.11.084 | 1 | 1 | 0 | 1 | 0 | 0.273 | 0 | 0 | 0 | 0.182 | 0.182 | 0 | 0.182 | 0 | 0 | 0 | 0 | 0 | 0 | 0 | 0 | 0 | 0 | 0.182 | 0 | 0 | 0 | 0 | 0 | 0 | 0 | 0 | 0 | 0 | 0 | 0 | 0 | 0 | 1 | 0 | 0 | 0 | 0 | 1.340909 | 0.04445721 | 1615.855 | 0.2755731 | 13.25464 | -14.28099 | 5.842751 | 1.499726 | 1.762727 | 0.07073587 | 6.818182 | 2.656662 | 146.1818 | 43.55523 | 6.245655
Al1.5CoCrFeNi | BCC | 430 | 926.8087 | 1240.084 | 30.44989 | 1233.059 | 18.07954 | 773 K annealing, dwell time 15s - Note: These are hot-hardness values | dx.doi.org/10.1016/j.jallcom.2013.11.084 | 1 | 1 | 0 | 1 | 0 | 0.273 | 0 | 0 | 0 | 0.182 | 0.182 | 0 | 0.182 | 0 | 0 | 0 | 0 | 0 | 0 | 0 | 0 | 0 | 0 | 0.182 | 0 | 0 | 0 | 0 | 0 | 0 | 0 | 0 | 0 | 0 | 0 | 0 | 0 | 0 | 1 | 0 | 0 | 0 | 0 | 1.340909 | 0.04445721 | 1615.855 | 0.2755731 | 13.25464 | -14.28099 | 5.842751 | 1.499726 | 1.762727 | 0.07073587 | 6.818182 | 2.656662 | 146.1818 | 43.55523 | 6.245655
Al1.5CoCrFeNiTi | BCC | 411.328 | 741.3019 | 1113.579 | 28.72055 | 993.963 | 10 |  | https://doi.org/10.1016/j.dib.2018.11.111 | 1 | 1 | 0 | 1 | 0 | 0.231 | 0 | 0 | 0 | 0.154 | 0.154 | 0 | 0.154 | 0 | 0 | 0 | 0 | 0 | 0 | 0 | 0 | 0 | 0 | 0.154 | 0 | 0 | 0 | 0 | 0 | 0 | 0.154 | 0 | 0 | 0 | 0 | 0 | 1 | 0 | 0 | 0 | 0 | 0 | 0 | 1.35 | 0.04358136 | 1665.878 | 0.2557644 | 14.78505 | -22.72189 | 9.095768 | 1.083981 | 1.728462 | 0.08102378 | 6.384615 | 2.646869 | 140.6154 | 42.13812 | 5.896411
Al1.5CrFeNi | BCC+B4 | 425.2 | 857.4073 | 1435.201 | 42.20868 | 1309.9 | 9.1 |  | https://doi.org/10.1016/j.jallcom.2022.165441 | 1 | 1 | 0 | 1 | 0 | 0.333 | 0 | 0 | 0 | 0 | 0.222 | 0 | 0.222 | 0 | 0 | 0 | 0 | 0 | 0 | 0 | 0 | 0 | 0 | 0.222 | 0 | 0 | 0 | 0 | 0 | 0 | 0 | 0 | 0 | 0 | 0 | 0 | 1 | 0 | 0 | 0 | 0 | 0 | 0 | 1.338889 | 0.0490961 | 1582.046 | 0.3071055 | 11.38185 | -14.71605 | 5.178419 | 1.223604 | 1.736667 | 0.07114684 | 6.333333 | 2.708013 | 138.6667 | 44.81071 | 5.764601
Al1.5NbTiVZr | BCC+Laves | 630 | 1386.789 | 1434.406 | 11.92348 | 1061.797 | 0 | Homogenised | dx.doi.org/10.1179/1743284715Y.0000000032 | 1 | 1 | 0 | 1 | 0 | 0.273 | 0 | 0 | 0 | 0 | 0 | 0 | 0 | 0 | 0 | 0 | 0 | 0 | 0 | 0 | 0 | 0.182 | 0 | 0 | 0 | 0 | 0 | 0 | 0 | 0 | 0.182 | 0.182 | 0 | 0 | 0 | 0.182 | 0 | 0 | 1 | 0 | 0 | 0 | 0 | 1.386364 | 0.07548108 | 1891.31 | 0.3387133 | 13.25464 | -21.55372 | 11.07934 | 1.163077 | 1.548182 | 0.06901026 | 4.090909 | 0.7925271 | 117.9091 | 37.48989 | 5.499255
Al1.5NbTiVZr | BCC+Laves | 620 | 863.7317 | 1156.262 | 18.93006 | 1248.686 | 13.02352 | As-solidified | dx.doi.org/10.1179/1743284715Y.0000000032 | 1 | 1 | 0 | 1 | 0 | 0.273 | 0 | 0 | 0 | 0 | 0 | 0 | 0 | 0 | 0 | 0 | 0 | 0 | 0 | 0 | 0 | 0.182 | 0 | 0 | 0 | 0 | 0 | 0 | 0 | 0 | 0.182 | 0.182 | 0 | 0 | 0 | 0.182 | 1 | 0 | 0 | 0 | 0 | 0 | 0 | 1.386364 | 0.07548108 | 1891.31 | 0.3387133 | 13.25464 | -21.55372 | 11.07934 | 1.163077 | 1.548182 | 0.06901026 | 4.090909 | 0.7925271 | 117.9091 | 37.48989 | 5.499255
Al1.75CrFeNi | BCC+B5 | 482.9 | 646.552 | 963.2697 | 17.87907 | 1911.9 | 18.9 |  | https://doi.org/10.1016/j.jallcom.2022.165441 | 1 | 1 | 0 | 1 | 0 | 0.368 | 0 | 0 | 0 | 0 | 0.211 | 0 | 0.211 | 0 | 0 | 0 | 0 | 0 | 0 | 0 | 0 | 0 | 0 | 0.211 | 0 | 0 | 0 | 0 | 0 | 0 | 0 | 0 | 0 | 0 | 0 | 0 | 1 | 0 | 0 | 0 | 0 | 0 | 0 | 1.334316 | 0.05018655 | 1548.677 | 0.319245 | 11.24457 | -15.10607 | 5.138348 | 1.152795 | 1.73015 | 0.07140909 | 6.161838 | 2.738299 | 135.4426 | 45.78581 | 5.569443
Al1.8CoCrCuFe | FCC+BCC | 557 | 917.8023 | 1176.436 | 24.2827 | 1923.431 | 20.06528 |  | https://doi.org/10.1016/j.dib.2018.11.111 | 1 | 1 | 0 | 1 | 0 | 0.31 | 0 | 0 | 0 | 0.172 | 0.172 | 0.172 | 0.172 | 0 | 0 | 0 | 0 | 0 | 0 | 0 | 0 | 0 | 0 | 0 | 0 | 0 | 0 | 0 | 0 | 0 | 0 | 0 | 0 | 0 | 0 | 0 | 1 | 0 | 0 | 0 | 0 | 0 | 0 | 1.336172 | 0.04599341 | 1516.493 | 0.3033674 | 13.0976 | -5.809294 | 6.203085 | 3.419075 | 1.753046 | 0.07071625 | 6.791583 | 2.95264 | 135.6313 | 41.86906 | 6.047921
Al1.8CoCrCuFeNi | FCC+BCC | 650 | 874.8717 | 1063.74 | 36.91505 | 1167.532 | 20.8153 |  | https://doi.org/10.1016/j.dib.2018.11.111 | 1 | 1 | 0 | 1 | 0 | 0.265 | 0 | 0 | 0 | 0.147 | 0.147 | 0.147 | 0.147 | 0 | 0 | 0 | 0 | 0 | 0 | 0 | 0 | 0 | 0 | 0.147 | 0 | 0 | 0 | 0 | 0 | 0 | 0 | 0 | 0 | 0 | 0 | 0 | 1 | 0 | 0 | 0 | 0 | 0 | 0 | 1.3382 | 0.04257329 | 1547.55074 | 0.278801 | 14.64309 | -8.08794 | 6.719804 | 2.801817 | 1.77611 | 0.07165906 | 7.263 | 2.95429 | 142.15 | 41.74108 | 6.405003
Al10.0Co25.0Cr8.0Fe15.0Ni36.0Ti6.0 | FCC | 340 | 617.7507 | 1314.337 | 13.6521 | 1636.068 | 14.88056 | As cast | http://repository.yu.edu.jo/bitstream/123456789/911/1/633659.pdf | 1 | 0 | 0 | 1 | 0 | 0.1 | 0 | 0 | 0 | 0.25 | 0.08 | 0 | 0.15 | 0 | 0 | 0 | 0 | 0 | 0 | 0 | 0 | 0 | 0 | 0.36 | 0 | 0 | 0 | 0 | 0 | 0 | 0.06 | 0 | 0 | 0 | 0 | 0 | 1 | 0 | 0 | 0 | 0 | 0 | 0 | 1.3545 | 0.03048255 | 1719.937 | 0.1680712 | 13.30362 | -13.9748 | 7.389776 | 1.637332 | 1.8183 | 0.06733438 | 8.07 | 2.337755 | 162.3 | 33.30631 | 7.372686
Al11.1(CoCrCuFeMnNiTiV)88.9 | FCC+BCC | 365.2434 | 954.0139 | 1426.41 | 18.18212 | 1862 | 1 |  | https://doi.org/10.1016/j.dib.2018.11.111 | 1 | 1 | 0 | 1 | 0 | 0.111 | 0 | 0 | 0 | 0.111 | 0.111 | 0.111 | 0.111 | 0 | 0 | 0 | 0 | 0 | 0.111 | 0 | 0 | 0 | 0 | 0.111 | 0 | 0 | 0 | 0 | 0 | 0 | 0.111 | 0.111 | 0 | 0 | 0 | 0 | 1 | 0 | 0 | 0 | 0 | 0 | 0 | 1.361111 | 0.03365801 | 1713.471 | 0.2196903 | 18.26874 | -12.74074 | 8.235373 | 2.456918 | 1.723333 | 0.08457722 | 7 | 2.581989 | 144 | 33.58571 | 6.616081
Al15.85Fe11.15Co32.11Cr10.76Ni30.13 | FCC+BCC | 538.8143 | 841.3835 | 1360.896 | 18.96957 | 3361 | 44 | powder extrusion | https://doi.org/10.1016/j.jallcom.2023.169052 | 1 | 1 | 0 | 1 | 0 | 0.159 | 0 | 0 | 0 | 0.321 | 0.108 | 0 | 0.112 | 0 | 0 | 0 | 0 | 0 | 0 | 0 | 0 | 0 | 0 | 0.301 | 0 | 0 | 0 | 0 | 0 | 0 | 0 | 0 | 0 | 0 | 0 | 0 | 0 | 0 | 0 | 1 | 0 | 0 | 0 | 1.345105 | 0.0341811 | 1672.677 | 0.2075638 | 12.50154 | -11.46485 | 5.634612 | 1.823926 | 1.816803 | 0.06361551 | 7.912088 | 2.432765 | 160.2038 | 37.15484 | 7.235609
Al2.0CoCrCuFe | FCC+BCC | 567 | 1080.523 | 1306.755 | 25.45118 | 1742.556 | 16.74469 |  | https://doi.org/10.1016/j.dib.2018.11.111 | 1 | 1 | 0 | 1 | 0 | 0.333 | 0 | 0 | 0 | 0.167 | 0.167 | 0.167 | 0.167 | 0 | 0 | 0 | 0 | 0 | 0 | 0 | 0 | 0 | 0 | 0 | 0 | 0 | 0 | 0 | 0 | 0 | 0 | 0 | 0 | 0 | 0 | 0 | 1 | 0 | 0 | 0 | 0 | 0 | 0 | 1.333417 | 0.0467494 | 1497.848 | 0.3098558 | 12.9803 | -6.31866 | 6.175722 | 3.077 | 1.748472 | 0.07122802 | 6.67033 | 2.980658 | 133.7243 | 42.50926 | 5.914261
Al2.0CoCrCuFeNi | FCC+BCC | 560 | 964.1707 | 1146.352 | 30.96867 | 1620 | 11.68057 |  | https://doi.org/10.1016/j.dib.2018.11.111 | 1 | 1 | 0 | 1 | 0 | 0.286 | 0 | 0 | 0 | 0.143 | 0.143 | 0.143 | 0.143 | 0 | 0 | 0 | 0 | 0 | 0 | 0 | 0 | 0 | 0 | 0.143 | 0 | 0 | 0 | 0 | 0 | 0 | 0 | 0 | 0 | 0 | 0 | 0 | 1 | 0 | 0 | 0 | 0 | 0 | 0 | 1.335714 | 0.04344406 | 1530.244 | 0.2857766 | 14.53258 | -8.653061 | 6.750753 | 2.570004 | 1.771429 | 0.07250893 | 7.142857 | 2.996597 | 140.2857 | 42.58006 | 6.271289
Al2.0CoCrFeMo0.5Ni | BCC | 605 | 936.825 | 1515.675 | 35.06618 | 1406.812 | 13.54868 |  | https://doi.org/10.1016/j.dib.2018.11.111 | 1 | 1 | 0 | 1 | 0 | 0.308 | 0 | 0 | 0 | 0.154 | 0.154 | 0 | 0.154 | 0 | 0 | 0 | 0 | 0 | 0 | 0.077 | 0 | 0 | 0 | 0.154 | 0 | 0 | 0 | 0 | 0 | 0 | 0 | 0 | 0 | 0 | 0 | 0 | 1 | 0 | 0 | 0 | 0 | 0 | 0 | 1.342308 | 0.05028633 | 1661.837 | 0.3443844 | 14.23307 | -14.29586 | 5.80546 | 1.654538 | 1.781538 | 0.09178121 | 6.461538 | 2.649104 | 147.2308 | 50.23354 | 6.263646
Al2.0CoCrFeNi | BCC | 509 | 940.3608 | 1121.489 | 28.89943 | 817.0572 | 22.45383 |  | https://doi.org/10.1016/j.dib.2018.11.111 | 1 | 1 | 0 | 1 | 0 | 0.333 | 0 | 0 | 0 | 0.167 | 0.167 | 0 | 0.167 | 0 | 0 | 0 | 0 | 0 | 0 | 0 | 0 | 0 | 0 | 0.167 | 0 | 0 | 0 | 0 | 0 | 0 | 0 | 0 | 0 | 0 | 0 | 0 | 1 | 0 | 0 | 0 | 0 | 0 | 0 | 1.333417 | 0.0467494 | 1559.615 | 0.2987896 | 12.9803 | -15.43398 | 5.890496 | 1.311668 | 1.75014 | 0.07234202 | 6.503497 | 2.752936 | 140.3976 | 45.96952 | 5.876862
Al2.0CoCrFeNiTi | BCC | 643 | 995.6853 | 1123.443 | 25.34483 | 1666.067 | 5 |  | https://doi.org/10.1016/j.dib.2018.11.111 | 1 | 1 | 0 | 1 | 0 | 0.286 | 0 | 0 | 0 | 0.143 | 0.143 | 0 | 0.143 | 0 | 0 | 0 | 0 | 0 | 0 | 0 | 0 | 0 | 0 | 0.143 | 0 | 0 | 0 | 0 | 0 | 0 | 0.143 | 0 | 0 | 0 | 0 | 0 | 1 | 0 | 0 | 0 | 0 | 0 | 0 | 1.342857 | 0.04637127 | 1613.563 | 0.2800195 | 14.53258 | -23.34694 | 8.918156 | 1.004382 | 1.72 | 0.08044053 | 6.142857 | 2.695423 | 136 | 43.88296 | 5.621741
Al2.3CoCrCuFe | FCC+BCC | 603 | 405.5993 | 642.3661 | 14.55854 | 1436.907 | 11.02745 |  | https://doi.org/10.1016/j.dib.2018.11.111 | 1 | 1 | 0 | 1 | 0 | 0.365 | 0 | 0 | 0 | 0.159 | 0.159 | 0.159 | 0.159 | 0 | 0 | 0 | 0 | 0 | 0 | 0 | 0 | 0 | 0 | 0 | 0 | 0 | 0 | 0 | 0 | 0 | 0 | 0 | 0 | 0 | 0 | 0 | 1 | 0 | 0 | 0 | 0 | 0 | 0 | 1.329421 | 0.04767504 | 1470.812 | 0.3186194 | 12.77801 | -6.975682 | 6.110327 | 2.694224 | 1.741838 | 0.07180178 | 6.494505 | 3.012166 | 130.959 | 43.27178 | 5.724287
Al2.3CoCrCuFeNi | FCC+BCC | 600 | 1032.883 | 1164.556 | 33.42662 | 1387.639 | 15.63498 |  | https://doi.org/10.1016/j.dib.2018.11.111 | 1 | 1 | 0 | 1 | 0 | 0.315 | 0 | 0 | 0 | 0.137 | 0.137 | 0.137 | 0.137 | 0 | 0 | 0 | 0 | 0 | 0 | 0 | 0 | 0 | 0 | 0.137 | 0 | 0 | 0 | 0 | 0 | 0 | 0 | 0 | 0 | 0 | 0 | 0 | 1 | 0 | 0 | 0 | 0 | 0 | 0 | 1.3322 | 0.0445234 | 1505.77654 | 0.2950622 | 14.34667 | -9.37354 | 6.763711 | 2.304666 | 1.76481 | 0.0735449 | 6.973 | 3.047338 | 137.65 | 43.60295 | 6.085907
Al2.5CoCrCuFe | FCC+BCC | 624 | 675.1747 | 721.0663 | 27.41353 | 943.8588 | 8.192935 |  | https://doi.org/10.1016/j.dib.2018.11.111 | 1 | 1 | 0 | 1 | 0 | 0.385 | 0 | 0 | 0 | 0.154 | 0.154 | 0.154 | 0.154 | 0 | 0 | 0 | 0 | 0 | 0 | 0 | 0 | 0 | 0 | 0 | 0 | 0 | 0 | 0 | 0 | 0 | 0 | 0 | 0 | 0 | 0 | 0 | 1 | 0 | 0 | 0 | 0 | 0 | 0 | 1.326923 | 0.04815434 | 1453.915 | 0.323705 | 12.63285 | -7.337278 | 6.054178 | 2.503256 | 1.737692 | 0.07205935 | 6.384615 | 3.02651 | 129.2308 | 43.65274 | 5.607799
Al2.5CoCrCuFeNi | FCC+BCC | 620 | 1134.175 | 1296.397 | 16.61219 | 1512.38 | 11.78254 |  | https://doi.org/10.1016/j.dib.2018.11.111 | 1 | 1 | 0 | 1 | 0 | 0.333 | 0 | 0 | 0 | 0.133 | 0.133 | 0.133 | 0.133 | 0 | 0 | 0 | 0 | 0 | 0 | 0 | 0 | 0 | 0 | 0.133 | 0 | 0 | 0 | 0 | 0 | 0 | 0 | 0 | 0 | 0 | 0 | 0 | 1 | 0 | 0 | 0 | 0 | 0 | 0 | 1.32996 | 0.04512292 | 1490.18 | 0.3006345 | 14.2108 | -9.784808 | 6.753418 | 2.164238 | 1.760591 | 0.07410574 | 6.864729 | 3.074352 | 135.9699 | 44.16061 | 5.96992
Al2.5CoCrFeNi | BCC | 487 | 670.4182 | 922.0178 | 23.35933 | 1028.296 | 29.42833 |  | https://doi.org/10.1016/j.dib.2018.11.111 | 1 | 1 | 0 | 1 | 0 | 0.385 | 0 | 0 | 0 | 0.154 | 0.154 | 0 | 0.154 | 0 | 0 | 0 | 0 | 0 | 0 | 0 | 0 | 0 | 0 | 0.154 | 0 | 0 | 0 | 0 | 0 | 0 | 0 | 0 | 0 | 0 | 0 | 0 | 1 | 0 | 0 | 0 | 0 | 0 | 0 | 1.326923 | 0.04815434 | 1510.873 | 0.31631 | 12.63285 | -16.09467 | 5.773696 | 1.185897 | 1.739231 | 0.07316262 | 6.230769 | 2.80532 | 135.3846 | 47.3961 | 5.570969
Al2.8CoCrCuFe | BCC | 657 | 808.7743 | 1563.599 | 34.97208 | 1672.627 | 20.25043 |  | https://doi.org/10.1016/j.dib.2018.11.111 | 1 | 1 | 0 | 1 | 0 | 0.412 | 0 | 0 | 0 | 0.147 | 0.147 | 0.147 | 0.147 | 0 | 0 | 0 | 0 | 0 | 0 | 0 | 0 | 0 | 0 | 0 | 0 | 0 | 0 | 0 | 0 | 0 | 0 | 0 | 0 | 0 | 0 | 0 | 1 | 0 | 0 | 0 | 0 | 0 | 0 | 1.3235 | 0.04869047 | 1430.75483 | 0.3301753 | 12.41116 | -7.771596 | 5.958437 | 2.284901 | 1.73201 | 0.07228554 | 6.234 | 3.039612 | 126.862 | 44.05956 | 5.450868
Al2.8CoCrCuFeNi | BCC | 650 | 647.1832 | 711.8467 | 20.85027 | 1135.878 | 21.38632 |  | https://doi.org/10.1016/j.dib.2018.11.111 | 1 | 1 | 0 | 1 | 0 | 0.359 | 0 | 0 | 0 | 0.128 | 0.128 | 0.128 | 0.128 | 0 | 0 | 0 | 0 | 0 | 0 | 0 | 0 | 0 | 0 | 0.128 | 0 | 0 | 0 | 0 | 0 | 0 | 0 | 0 | 0 | 0 | 0 | 0 | 1 | 0 | 0 | 0 | 0 | 0 | 0 | 1.326877 | 0.04583995 | 1468.715 | 0.3078652 | 14.00255 | -10.28975 | 6.716001 | 1.998664 | 1.754785 | 0.07475244 | 6.715716 | 3.104981 | 133.6577 | 44.81392 | 5.812984
Al20(CoCrCuFeMnNiTiV)80 | BCC | 550.9355 | 982.254 | 1394.842 | 23.57126 | 1465 | 2 |  | https://doi.org/10.1016/j.dib.2018.11.111 | 1 | 1 | 0 | 1 | 0 | 0.2 | 0 | 0 | 0 | 0.1 | 0.1 | 0.1 | 0.1 | 0 | 0 | 0 | 0 | 0 | 0.1 | 0 | 0 | 0 | 0 | 0.1 | 0 | 0 | 0 | 0 | 0 | 0 | 0.1 | 0.1 | 0 | 0 | 0 | 0 | 1 | 0 | 0 | 0 | 0 | 0 | 0 | 1.35 | 0.04057204 | 1635.471 | 0.2610574 | 17.99213 | -15.44 | 8.589318 | 1.905803 | 1.712 | 0.08317396 | 6.6 | 2.727636 | 137.2 | 37.83332 | 6.132387
Al20.0Cr10.0Nb15.0Ti20.0V25.0Zr10.0 | B2 | 354.7338 | 827.2645 | 1119.024 | 15.82381 | 1629.56 | 17.34178 | Annealed at 1200 ◦C, 24 h | https://doi.org/10.1016/j.matlet.2020.127372 | 1 | 0 | 0 | 1 | 0 | 0.2 | 0 | 0 | 0 | 0 | 0.1 | 0 | 0 | 0 | 0 | 0 | 0 | 0 | 0 | 0 | 0 | 0.15 | 0 | 0 | 0 | 0 | 0 | 0 | 0 | 0 | 0.2 | 0.25 | 0 | 0 | 0 | 0.1 | 0 | 0 | 1 | 0 | 0 | 0 | 0 | 1.38 | 0.06212474 | 1963.944 | 0.2900621 | 14.4292 | -16.61 | 8.830203 | 1.706089 | 1.5765 | 0.05695707 | 4.4 | 0.9165151 | 128.15 | 36.61697 | 5.620191
Al20.0Cr10.0Nb15.0Ti20.0V25.0Zr10.0 | B2 | 665 | 804.107 | 1329.135 | 14.13024 | 1717.452 | 19.08362 | As-cast | https://doi.org/10.1016/j.matlet.2020.127372 | 1 | 0 | 0 | 1 | 0 | 0.2 | 0 | 0 | 0 | 0 | 0.1 | 0 | 0 | 0 | 0 | 0 | 0 | 0 | 0 | 0 | 0 | 0.15 | 0 | 0 | 0 | 0 | 0 | 0 | 0 | 0 | 0.2 | 0.25 | 0 | 0 | 0 | 0.1 | 1 | 0 | 0 | 0 | 0 | 0 | 0 | 1.38 | 0.06212474 | 1963.944 | 0.2900621 | 14.4292 | -16.61 | 8.830203 | 1.706089 | 1.5765 | 0.05695707 | 4.4 | 0.9165151 | 128.15 | 36.61697 | 5.620191
Al20.0Ti20.0Ni20.0Cu20.0Fe20.0 | FCC1+FCC2 | 544 | 763.282 | 1123.518 | 21.05979 | 1569 | 13.5 | 973K annealing | dx.doi.org/10.1016/j.apsusc.2015.07.215 | 1 | 0 | 0 | 1 | 0 | 0.2 | 0 | 0 | 0 | 0 | 0 | 0.2 | 0.2 | 0 | 0 | 0 | 0 | 0 | 0 | 0 | 0 | 0 | 0 | 0.2 | 0 | 0 | 0 | 0 | 0 | 0 | 0.2 | 0 | 0 | 0 | 0 | 0 | 0 | 0 | 1 | 0 | 0 | 0 | 0 | 1.35 | 0.04057204 | 1554.248 | 0.2354621 | 13.38161 | -17.6 | 10.03115 | 1.181724 | 1.758 | 0.0873406 | 7.2 | 3.187475 | 135.2 | 38.42083 | 6.105067
Al20.0Ti20.0Ni20.0Cu20.0Fe20.0 | FCC1+FCC2 | 516 | 1018.698 | 1259.125 | 31.39664 | 1617 | 8.2 | 298K annealing | dx.doi.org/10.1016/j.apsusc.2015.07.207 | 1 | 0 | 0 | 1 | 0 | 0.2 | 0 | 0 | 0 | 0 | 0 | 0.2 | 0.2 | 0 | 0 | 0 | 0 | 0 | 0 | 0 | 0 | 0 | 0 | 0.2 | 0 | 0 | 0 | 0 | 0 | 0 | 0.2 | 0 | 0 | 0 | 0 | 0 | 0 | 0 | 1 | 0 | 0 | 0 | 0 | 1.35 | 0.04057204 | 1554.248 | 0.2354621 | 13.38161 | -17.6 | 10.03115 | 1.181724 | 1.758 | 0.0873406 | 7.2 | 3.187475 | 135.2 | 38.42083 | 6.105067
Al20.0Ti20.0Ni20.0Cu20.0Fe20.0 | FCC1+FCC2 | 365 | 800.9497 | 1122.989 | 18.53518 | 1670 | 5.8 | 773K annealing | dx.doi.org/10.1016/j.apsusc.2015.07.207 | 1 | 0 | 0 | 1 | 0 | 0.2 | 0 | 0 | 0 | 0 | 0 | 0.2 | 0.2 | 0 | 0 | 0 | 0 | 0 | 0 | 0 | 0 | 0 | 0 | 0.2 | 0 | 0 | 0 | 0 | 0 | 0 | 0.2 | 0 | 0 | 0 | 0 | 0 | 0 | 0 | 1 | 0 | 0 | 0 | 0 | 1.35 | 0.04057204 | 1554.248 | 0.2354621 | 13.38161 | -17.6 | 10.03115 | 1.181724 | 1.758 | 0.0873406 | 7.2 | 3.187475 | 135.2 | 38.42083 | 6.105067
Al20.0Ti20.0Ni20.0Cu20.0Fe20.0 | FCC1+FCC2 | 449 | 528.0473 | 618.9931 | 18.55721 | 1247 | 4.3 | 1173K annealing | dx.doi.org/10.1016/j.apsusc.2015.07.207 | 1 | 0 | 0 | 1 | 0 | 0.2 | 0 | 0 | 0 | 0 | 0 | 0.2 | 0.2 | 0 | 0 | 0 | 0 | 0 | 0 | 0 | 0 | 0 | 0 | 0.2 | 0 | 0 | 0 | 0 | 0 | 0 | 0.2 | 0 | 0 | 0 | 0 | 0 | 0 | 0 | 1 | 0 | 0 | 0 | 0 | 1.35 | 0.04057204 | 1554.248 | 0.2354621 | 13.38161 | -17.6 | 10.03115 | 1.181724 | 1.758 | 0.0873406 | 7.2 | 3.187475 | 135.2 | 38.42083 | 6.105067
Al22.5Cu20.0Fe15.0Ni20.0Ti22.5 | FCC | 516 | 757.2543 | 1055.463 | 19.53255 | 980 | 7 |  | https://doi.org/10.1016/j.dib.2018.11.111 | 1 | 0 | 0 | 1 | 0 | 0.225 | 0 | 0 | 0 | 0 | 0 | 0.2 | 0.15 | 0 | 0 | 0 | 0 | 0 | 0 | 0 | 0 | 0 | 0 | 0.2 | 0 | 0 | 0 | 0 | 0 | 0 | 0.225 | 0 | 0 | 0 | 0 | 0 | 1 | 0 | 0 | 0 | 0 | 0 | 0 | 1.34625 | 0.04184458 | 1535.55975 | 0.2468316 | 13.29971 | -19.955 | 10.25954 | 1.023428 | 1.74525 | 0.09039705 | 6.975 | 3.282434 | 131.35 | 38.78502 | 5.879319
Al22.5Ti22.5Ni20.0Cu20.0Fe15.0 | FCC1+FCC2 | 370 | 698.4559 | 964.7129 | 26.32258 | 1335 | 8.8 | 1173K annealing | dx.doi.org/10.1016/j.apsusc.2015.07.207 | 1 | 0 | 0 | 1 | 0 | 0.225 | 0 | 0 | 0 | 0 | 0 | 0.2 | 0.15 | 0 | 0 | 0 | 0 | 0 | 0 | 0 | 0 | 0 | 0 | 0.2 | 0 | 0 | 0 | 0 | 0 | 0 | 0.225 | 0 | 0 | 0 | 0 | 0 | 0 | 0 | 1 | 0 | 0 | 0 | 0 | 1.34625 | 0.04184458 | 1535.55975 | 0.2468316 | 13.29971 | -19.955 | 10.25954 | 1.023428 | 1.74525 | 0.09039705 | 6.975 | 3.282434 | 131.35 | 38.78502 | 5.879319
Al22.5Ti22.5Ni20.0Cu20.0Fe15.0 | FCC1+FCC2 | 516 | 401.391 | 1271.603 | 18.79117 | 1326 | 6.6 | 298K annealing | dx.doi.org/10.1016/j.apsusc.2015.07.207 | 1 | 0 | 0 | 1 | 0 | 0.225 | 0 | 0 | 0 | 0 | 0 | 0.2 | 0.15 | 0 | 0 | 0 | 0 | 0 | 0 | 0 | 0 | 0 | 0 | 0.2 | 0 | 0 | 0 | 0 | 0 | 0 | 0.225 | 0 | 0 | 0 | 0 | 0 | 0 | 0 | 1 | 0 | 0 | 0 | 0 | 1.34625 | 0.04184458 | 1535.55975 | 0.2468316 | 13.29971 | -19.955 | 10.25954 | 1.023428 | 1.74525 | 0.09039705 | 6.975 | 3.282434 | 131.35 | 38.78502 | 5.879319
Al22.5Ti22.5Ni20.0Cu20.0Fe15.0 | FCC1+FCC2 | 434 | 1150.877 | 1105.458 | 22.38236 | 1210 | 1.8 | 773K annealing | dx.doi.org/10.1016/j.apsusc.2015.07.207 | 1 | 0 | 0 | 1 | 0 | 0.225 | 0 | 0 | 0 | 0 | 0 | 0.2 | 0.15 | 0 | 0 | 0 | 0 | 0 | 0 | 0 | 0 | 0 | 0 | 0.2 | 0 | 0 | 0 | 0 | 0 | 0 | 0.225 | 0 | 0 | 0 | 0 | 0 | 0 | 0 | 1 | 0 | 0 | 0 | 0 | 1.34625 | 0.04184458 | 1535.55975 | 0.2468316 | 13.29971 | -19.955 | 10.25954 | 1.023428 | 1.74525 | 0.09039705 | 6.975 | 3.282434 | 131.35 | 38.78502 | 5.879319
Al22.5Ti22.5Ni20.0Cu20.0Fe15.0 | FCC1+FCC2 | 575 | 1097.764 | 1074.717 | 15.96495 | 1490 | 8.5 | 973K annealing | dx.doi.org/10.1016/j.apsusc.2015.07.207 | 1 | 0 | 0 | 1 | 0 | 0.225 | 0 | 0 | 0 | 0 | 0 | 0.2 | 0.15 | 0 | 0 | 0 | 0 | 0 | 0 | 0 | 0 | 0 | 0 | 0.2 | 0 | 0 | 0 | 0 | 0 | 0 | 0.225 | 0 | 0 | 0 | 0 | 0 | 0 | 0 | 1 | 0 | 0 | 0 | 0 | 1.34625 | 0.04184458 | 1535.55975 | 0.2468316 | 13.29971 | -19.955 | 10.25954 | 1.023428 | 1.74525 | 0.09039705 | 6.975 | 3.282434 | 131.35 | 38.78502 | 5.879319
Al23.0Co15.0Cr23.0Cu8.0Fe15.0Ni16.0 | BCC | 625 | 891.5364 | 1343.471 | 32.60516 | 1566.96 | 19.14942 | As cast | http://repository.yu.edu.jo/bitstream/123456789/911/1/633659.pdf | 1 | 1 | 0 | 1 | 0 | 0.23 | 0 | 0 | 0 | 0.15 | 0.23 | 0.08 | 0.15 | 0 | 0 | 0 | 0 | 0 | 0 | 0 | 0 | 0 | 0 | 0.16 | 0 | 0 | 0 | 0 | 0 | 0 | 0 | 0 | 0 | 0 | 0 | 0 | 1 | 0 | 0 | 0 | 0 | 0 | 0 | 1.346 | 0.04224983 | 1638.0497 | 0.2705006 | 14.47098 | -9.5704 | 6.260962 | 2.476822 | 1.7662 | 0.07048875 | 7.1 | 2.714774 | 146.78 | 40.23819 | 6.517066
Al25.0Ti25.0Ni25.0Cu25.0 | FCC | 537 | 866.3472 | 874.2869 | 24.0283 | 536 | 0.85 | 298K annealing | dx.doi.org/10.1016/j.apsusc.2015.07.207 | 1 | 0 | 0 | 1 | 0 | 0.25 | 0 | 0 | 0 | 0 | 0 | 0.25 | 0 | 0 | 0 | 0 | 0 | 0 | 0 | 0 | 0 | 0 | 0 | 0.25 | 0 | 0 | 0 | 0 | 0 | 0 | 0.25 | 0 | 0 | 0 | 0 | 0 | 0 | 0 | 1 | 0 | 0 | 0 | 0 | 1.3375 | 0.04073737 | 1490.06 | 0.257146 | 11.52629 | -23.25 | 10.08054 | 0.738704 | 1.74 | 0.09590988 | 7 | 3.535534 | 126.5 | 38.29817 | 5.739311
Al25.0Ti25.0Ni25.0Cu25.0 | FCC | 521 | 940.2169 | 1109.825 | 13.54736 | 498 | 0.67 | 773K annealing | dx.doi.org/10.1016/j.apsusc.2015.07.207 | 1 | 0 | 0 | 1 | 0 | 0.25 | 0 | 0 | 0 | 0 | 0 | 0.25 | 0 | 0 | 0 | 0 | 0 | 0 | 0 | 0 | 0 | 0 | 0 | 0.25 | 0 | 0 | 0 | 0 | 0 | 0 | 0.25 | 0 | 0 | 0 | 0 | 0 | 0 | 0 | 1 | 0 | 0 | 0 | 0 | 1.3375 | 0.04073737 | 1490.06 | 0.257146 | 11.52629 | -23.25 | 10.08054 | 0.738704 | 1.74 | 0.09590988 | 7 | 3.535534 | 126.5 | 38.29817 | 5.739311
Al25.0Ti25.0Ni25.0Cu25.0 | FCC | 518 | 818.8099 | 907.4443 | 17.67595 | 870 | 0.96 | 973K annealing | dx.doi.org/10.1016/j.apsusc.2015.07.207 | 1 | 0 | 0 | 1 | 0 | 0.25 | 0 | 0 | 0 | 0 | 0 | 0.25 | 0 | 0 | 0 | 0 | 0 | 0 | 0 | 0 | 0 | 0 | 0 | 0.25 | 0 | 0 | 0 | 0 | 0 | 0 | 0.25 | 0 | 0 | 0 | 0 | 0 | 0 | 0 | 1 | 0 | 0 | 0 | 0 | 1.3375 | 0.04073737 | 1490.06 | 0.257146 | 11.52629 | -23.25 | 10.08054 | 0.738704 | 1.74 | 0.09590988 | 7 | 3.535534 | 126.5 | 38.29817 | 5.739311
Al25.0Ti25.0Ni25.0Cu25.0 | FCC | 416 | 564.368 | 1186.733 | 20.56876 | 1263 | 1.2 | 1173K annealing | dx.doi.org/10.1016/j.apsusc.2015.07.207 | 1 | 0 | 0 | 1 | 0 | 0.25 | 0 | 0 | 0 | 0 | 0 | 0.25 | 0 | 0 | 0 | 0 | 0 | 0 | 0 | 0 | 0 | 0 | 0 | 0.25 | 0 | 0 | 0 | 0 | 0 | 0 | 0.25 | 0 | 0 | 0 | 0 | 0 | 0 | 0 | 1 | 0 | 0 | 0 | 0 | 1.3375 | 0.04073737 | 1490.06 | 0.257146 | 11.52629 | -23.25 | 10.08054 | 0.738704 | 1.74 | 0.09590988 | 7 | 3.535534 | 126.5 | 38.29817 | 5.739311
Al3.0CoCrCuFe | BCC | 644 | 689.6127 | 1135.771 | 19.47278 | 1336.601 | 11.47777 |  | https://doi.org/10.1016/j.dib.2018.11.111 | 1 | 1 | 0 | 1 | 0 | 0.429 | 0 | 0 | 0 | 0.143 | 0.143 | 0.143 | 0.143 | 0 | 0 | 0 | 0 | 0 | 0 | 0 | 0 | 0 | 0 | 0 | 0 | 0 | 0 | 0 | 0 | 0 | 0 | 0 | 0 | 0 | 0 | 0 | 1 | 0 | 0 | 0 | 0 | 0 | 0 | 1.321429 | 0.04894803 | 1416.74 | 0.3338027 | 12.26447 | -8 | 5.890151 | 2.171945 | 1.728571 | 0.07235064 | 6.142857 | 3.043897 | 125.4286 | 44.24238 | 5.357399
Al3.0CoCrCuFeNi | BCC | 640 | 219.3976 | 738.6055 | 22.86793 | 996.5385 | 15.22464 |  | https://doi.org/10.1016/j.dib.2018.11.111 | 1 | 1 | 0 | 1 | 0 | 0.375 | 0 | 0 | 0 | 0.125 | 0.125 | 0.125 | 0.125 | 0 | 0 | 0 | 0 | 0 | 0 | 0 | 0 | 0 | 0 | 0.125 | 0 | 0 | 0 | 0 | 0 | 0 | 0 | 0 | 0 | 0 | 0 | 0 | 1 | 0 | 0 | 0 | 0 | 0 | 0 | 1.325 | 0.04621679 | 1455.6475 | 0.3120175 | 13.86405 | -10.5625 | 6.680236 | 1.910643 | 1.75125 | 0.07507552 | 6.625 | 3.119996 | 132.25 | 45.14906 | 5.718941
Al3.0CoCrFeNi | BCC | 506 | 863.7694 | 1064.032 | 23.18064 | 873.2962 | 10.51547 |  | https://doi.org/10.1016/j.dib.2018.11.111 | 1 | 1 | 0 | 1 | 0 | 0.429 | 0 | 0 | 0 | 0.143 | 0.143 | 0 | 0.143 | 0 | 0 | 0 | 0 | 0 | 0 | 0 | 0 | 0 | 0 | 0.143 | 0 | 0 | 0 | 0 | 0 | 0 | 0 | 0 | 0 | 0 | 0 | 0 | 1 | 0 | 0 | 0 | 0 | 0 | 0 | 1.321429 | 0.04894803 | 1469.63 | 0.3292893 | 12.26447 | -16.40816 | 5.567799 | 1.098492 | 1.73 | 0.07344193 | 6 | 2.828427 | 131.1429 | 48.16468 | 5.321506
Al35.0Mg15.0Zn30.0Cu5.0Si15.0 | FCC+Mg2Si | 412.2663 | 794.2439 | 1100.246 | 19.68349 | 765 | 6.3 | As-cast | https://doi.org/10.1016/j.jallcom.2021.163508 | 1 | 0 | 0 | 1 | 0 | 0.35 | 0 | 0 | 0 | 0 | 0 | 0.05 | 0 | 0 | 0 | 0 | 0 | 0.15 | 0 | 0 | 0 | 0 | 0 | 0 | 0 | 0 | 0 | 0.15 | 0 | 0 | 0 | 0 | 0 | 0 | 0.3 | 0 | 1 | 0 | 0 | 0 | 0 | 0 | 0 | 1.3 | 0.0902003 | 993.907 | 0.3305416 | 12.03562 | -10.96 | 6.08023 | 1.091449 | 1.635 | 0.1062444 | 6.1 | 4.264974 | 76.35 | 21.11936 | 3.814708
Al35.0Mg20.0Zn30.0Cu5.0Si10.0 | FCC+Mg2Si | 337.5765 | 432.7746 | 1180.822 | 18.77974 | 718 | 6.2 | As-cast | https://doi.org/10.1016/j.jallcom.2021.163508 | 1 | 0 | 0 | 1 | 0 | 0.35 | 0 | 0 | 0 | 0 | 0 | 0.05 | 0 | 0 | 0 | 0 | 0 | 0.2 | 0 | 0 | 0 | 0 | 0 | 0 | 0 | 0 | 0 | 0.1 | 0 | 0 | 0 | 0 | 0 | 0 | 0.3 | 0 | 1 | 0 | 0 | 0 | 0 | 0 | 0 | 1.32 | 0.08753197 | 955.707 | 0.3009107 | 11.89436 | -8.51 | 5.43616 | 1.335784 | 1.6055 | 0.1097978 | 6 | 4.335897 | 73.6 | 21.43922 | 3.762014
Al35.0Mg25.0Zn30.0Cu5.0Si5.0 | FCC+Mg2Si | 332.4861 | 933.9053 | 927.3465 | 18.86812 | 559 | 4.6 | As-cast | https://doi.org/10.1016/j.jallcom.2021.163508 | 1 | 0 | 0 | 1 | 0 | 0.35 | 0 | 0 | 0 | 0 | 0 | 0.05 | 0 | 0 | 0 | 0 | 0 | 0.25 | 0 | 0 | 0 | 0 | 0 | 0 | 0 | 0 | 0 | 0.05 | 0 | 0 | 0 | 0 | 0 | 0 | 0.3 | 0 | 1 | 0 | 0 | 0 | 0 | 0 | 0 | 1.34 | 0.08225898 | 917.507 | 0.2545784 | 11.43053 | -5.54 | 4.246549 | 1.893067 | 1.576 | 0.1103295 | 5.9 | 4.403408 | 70.85 | 21.40391 | 3.710275
Al40(CoCrCuFeMnNiTiV)60 | BCC+IM | 481.3735 | 619.9104 | 1157.283 | 13.51197 | 1461 | 1 |  | https://doi.org/10.1016/j.dib.2018.11.111 | 1 | 1 | 0 | 1 | 0 | 0.4 | 0 | 0 | 0 | 0.075 | 0.075 | 0.075 | 0.075 | 0 | 0 | 0 | 0 | 0 | 0.075 | 0 | 0 | 0 | 0 | 0.075 | 0 | 0 | 0 | 0 | 0 | 0 | 0.075 | 0.075 | 0 | 0 | 0 | 0 | 1 | 0 | 0 | 0 | 0 | 0 | 0 | 1.325 | 0.04847258 | 1459.97075 | 0.3278569 | 15.96939 | -18.285 | 7.982796 | 1.275081 | 1.6865 | 0.0776683 | 5.7 | 2.830194 | 121.9 | 42.14012 | 5.131153
Al8.0Co17.0Cr17.0Cu8.0Fe17.0Ni33.0 | FCC | 260 | 628.0774 | 1132.514 | 30.52319 | 1088.966 | 20.24634 | As cast | http://repository.yu.edu.jo/bitstream/123456789/911/1/633659.pdf | 1 | 0 | 0 | 1 | 0 | 0.08 | 0 | 0 | 0 | 0.17 | 0.17 | 0.08 | 0.17 | 0 | 0 | 0 | 0 | 0 | 0 | 0 | 0 | 0 | 0 | 0.33 | 0 | 0 | 0 | 0 | 0 | 0 | 0 | 0 | 0 | 0 | 0 | 0 | 1 | 0 | 0 | 0 | 0 | 0 | 0 | 1.359 | 0.02914688 | 1732.5692 | 0.1803361 | 13.91569 | -5.1292 | 5.15947 | 4.700519 | 1.824 | 0.05924605 | 8.33 | 2.186573 | 163.38 | 28.32059 | 7.728375
Al8.0Co18.0Cr14.0Cu8.0Fe17.0Ni33.0MoTiW | FCC | 230 | 538.5571 | 1321.793 | 30.77343 | 1312.686 | 31.68485 | As cast | http://repository.yu.edu.jo/bitstream/123456789/911/1/633659.pdf | 1 | 0 | 0 | 1 | 0 | 0.079 | 0 | 0 | 0 | 0.178 | 0.139 | 0.079 | 0.168 | 0 | 0 | 0 | 0 | 0 | 0 | 0.01 | 0 | 0 | 0 | 0.327 | 0 | 0 | 0 | 0 | 0 | 0 | 0.01 | 0 | 0.01 | 0 | 0 | 0 | 1 | 0 | 0 | 0 | 0 | 0 | 0 | 1.35895 | 0.02945653 | 1753.35596 | 0.2154355 | 14.8489 | -5.754728 | 5.68376 | 4.524178 | 1.83528 | 0.06778555 | 8.316 | 2.206387 | 165.264 | 32.84988 | 7.894425
Al8.0Cu0.5Li0.5Mg0.5Zn0.5 | FCC+IM | 331.0526 | 619.9576 | 838.1763 | 26.71562 | 488 | 17 |  | https://doi.org/10.1016/j.dib.2018.11.111 | 1 | 0 | 0 | 1 | 0 | 0.8 | 0 | 0 | 0 | 0 | 0 | 0.05 | 0 | 0 | 0 | 0 | 0.05 | 0.05 | 0 | 0 | 0 | 0 | 0 | 0 | 0 | 0 | 0 | 0 | 0 | 0 | 0 | 0 | 0 | 0 | 0.05 | 0 | 1 | 0 | 0 | 0 | 0 | 0 | 0 | 1.2825 | 0.05551279 | 918.133 | 0.1658262 | 6.465836 | -1.14 | 0.8412075 | 5.207454 | 1.58 | 0.1053945 | 3.7 | 2.64764 | 74.1 | 21.50093 | 2.911632
Al8.0Li0.5Mg0.5Sn0.5Zn0.5 | FCC+IM | 341.0031 | 766.9443 | 900.2693 | 13.32835 | 415 | 16 |  | https://doi.org/10.1016/j.dib.2018.11.111 | 1 | 0 | 0 | 1 | 0 | 0.8 | 0 | 0 | 0 | 0 | 0 | 0 | 0 | 0 | 0 | 0 | 0.05 | 0.05 | 0 | 0 | 0 | 0 | 0 | 0 | 0 | 0 | 0 | 0 | 0.05 | 0 | 0 | 0 | 0 | 0 | 0.05 | 0 | 1 | 0 | 0 | 0 | 0 | 0 | 0 | 1.2875 | 0.06124975 | 875.4985 | 0.162455 | 6.465836 | -0.53 | 1.601939 | 10.68081 | 1.583 | 0.1090888 | 3.85 | 3.102821 | 70 | 15.53383 | 3.045463
AlC0.1CoCrFeNi | BCC+IM | 329.9695 | 775.8831 | 904.5183 | 12.00473 | 957 | 11 |  | https://doi.org/10.1016/j.dib.2018.11.111 | 1 | 1 | 0 | 1 | 0 | 0.196 | 0 | 0.02 | 0 | 0.196 | 0.196 | 0 | 0.196 | 0 | 0 | 0 | 0 | 0 | 0 | 0 | 0 | 0 | 0 | 0.196 | 0 | 0 | 0 | 0 | 0 | 0 | 0 | 0 | 0 | 0 | 0 | 0 | 1 | 0 | 0 | 0 | 0 | 0 | 0 | 1.337 | 0.07922904 | 1726.41212 | 0.2903695 | 13.92912 | -15.407168 | 7.948415 | 1.560793 | 1.79344 | 0.08978125 | 7.136 | 2.4975 | 150.796 | 42.3939 | 6.654674
AlC0.1CoCrFeNi | BCC+Sec. | 549.8998 | 957 | 2550 | 27.73452 | 1220.859 | 23.93277 | CAST | 10.1016/j.jallcom.2010.10.047 | 1 | 1 | 0 | 1 | 0 | 0.196 | 0 | 0.02 | 0 | 0.196 | 0.196 | 0 | 0.196 | 0 | 0 | 0 | 0 | 0 | 0 | 0 | 0 | 0 | 0 | 0.196 | 0 | 0 | 0 | 0 | 0 | 0 | 0 | 0 | 0 | 0 | 0 | 0 | 1 | 0 | 0 | 0 | 0 | 0 | 0 | 1.337 | 0.07922904 | 1726.41212 | 0.2903695 | 13.92912 | -15.407168 | 7.948415 | 1.560793 | 1.79344 | 0.08978125 | 7.136 | 2.4975 | 150.796 | 42.3939 | 6.654674
AlC0.2CoCrFeNi | BCC+Sec. | 585.2827 | 906 | 2386 | 19.415 | 1412.788 | 16.78307 | CAST | 10.1016/j.jallcom.2010.10.047 | 1 | 1 | 0 | 1 | 0 | 0.192 | 0 | 0.038 | 0 | 0.192 | 0.192 | 0 | 0.192 | 0 | 0 | 0 | 0 | 0 | 0 | 0 | 0 | 0 | 0 | 0.192 | 0 | 0 | 0 | 0 | 0 | 0 | 0 | 0 | 0 | 0 | 0 | 0 | 1 | 0 | 0 | 0 | 0 | 0 | 0 | 1.325251 | 0.1022453 | 1764.66 | 0.3228148 | 14.21721 | -18.08031 | 9.524987 | 1.387617 | 1.807395 | 0.1047024 | 7.078156 | 2.510081 | 148.6232 | 44.89224 | 6.597108
AlC0.2CoCrFeNi | BCC+IM | 312.0698 | 486.6545 | 1128.172 | 27.82371 | 906 | 9 |  | https://doi.org/10.1016/j.dib.2018.11.111 | 1 | 1 | 0 | 1 | 0 | 0.192 | 0 | 0.038 | 0 | 0.192 | 0.192 | 0 | 0.192 | 0 | 0 | 0 | 0 | 0 | 0 | 0 | 0 | 0 | 0 | 0.192 | 0 | 0 | 0 | 0 | 0 | 0 | 0 | 0 | 0 | 0 | 0 | 0 | 1 | 0 | 0 | 0 | 0 | 0 | 0 | 1.325251 | 0.1022453 | 1764.66 | 0.3228148 | 14.21721 | -18.08031 | 9.524987 | 1.387617 | 1.807395 | 0.1047024 | 7.078156 | 2.510081 | 148.6232 | 44.89224 | 6.597108
AlC0.3CoCrFeNi | BCC+IM | 442.8784 | 1438.169 | 1430.918 | 29.50051 | 867 | 8 |  | https://doi.org/10.1016/j.dib.2018.11.111 | 1 | 1 | 0 | 1 | 0 | 0.189 | 0 | 0.057 | 0 | 0.189 | 0.189 | 0 | 0.189 | 0 | 0 | 0 | 0 | 0 | 0 | 0 | 0 | 0 | 0 | 0.189 | 0 | 0 | 0 | 0 | 0 | 0 | 0 | 0 | 0 | 0 | 0 | 0 | 1 | 0 | 0 | 0 | 0 | 0 | 0 | 1.313024 | 0.1216096 | 1804.46 | 0.3494374 | 14.43553 | -20.74399 | 10.83456 | 1.255706 | 1.821916 | 0.1173147 | 7.017964 | 2.521698 | 146.3623 | 47.2463 | 6.536539
AlC0.3CoCrFeNi | BCC+Sec. | 392.498 | 867 | 2178 | 23.6359 | 1406.867 | 17.58702 | CAST | 10.1016/j.jallcom.2010.10.047 | 1 | 1 | 0 | 1 | 0 | 0.189 | 0 | 0.057 | 0 | 0.189 | 0.189 | 0 | 0.189 | 0 | 0 | 0 | 0 | 0 | 0 | 0 | 0 | 0 | 0 | 0.189 | 0 | 0 | 0 | 0 | 0 | 0 | 0 | 0 | 0 | 0 | 0 | 0 | 1 | 0 | 0 | 0 | 0 | 0 | 0 | 1.313024 | 0.1216096 | 1804.46 | 0.3494374 | 14.43553 | -20.74399 | 10.83456 | 1.255706 | 1.821916 | 0.1173147 | 7.017964 | 2.521698 | 146.3623 | 47.2463 | 6.536539
AlC0.4CoCrFeNi | BCC+Sec. | 466.5365 | 1056 | 2375 | 28.99973 | 1278.513 | 18.48043 | CAST | 10.1016/j.jallcom.2010.10.047 | 1 | 1 | 0 | 1 | 0 | 0.185 | 0 | 0.074 | 0 | 0.185 | 0.185 | 0 | 0.185 | 0 | 0 | 0 | 0 | 0 | 0 | 0 | 0 | 0 | 0 | 0.185 | 0 | 0 | 0 | 0 | 0 | 0 | 0 | 0 | 0 | 0 | 0 | 0 | 1 | 0 | 0 | 0 | 0 | 0 | 0 | 1.301852 | 0.1368832 | 1840.828 | 0.3690765 | 14.58583 | -23.0727 | 11.83497 | 1.163713 | 1.835185 | 0.1270177 | 6.962963 | 2.531015 | 144.2963 | 49.20841 | 6.48059
AlC0.4CoCrFeNi | BCC+IM | 572.6638 | 970.6788 | 1296.818 | 27.4767 | 1056 | 7 |  | https://doi.org/10.1016/j.dib.2018.11.111 | 1 | 1 | 0 | 1 | 0 | 0.185 | 0 | 0.074 | 0 | 0.185 | 0.185 | 0 | 0.185 | 0 | 0 | 0 | 0 | 0 | 0 | 0 | 0 | 0 | 0 | 0.185 | 0 | 0 | 0 | 0 | 0 | 0 | 0 | 0 | 0 | 0 | 0 | 0 | 1 | 0 | 0 | 0 | 0 | 0 | 0 | 1.301852 | 0.1368832 | 1840.828 | 0.3690765 | 14.58583 | -23.0727 | 11.83497 | 1.163713 | 1.835185 | 0.1270177 | 6.962963 | 2.531015 | 144.2963 | 49.20841 | 6.48059
AlC0.5CoCrFeNi | BCC+Sec. | 461.1257 | 1060 | 2250 | 22.84797 | 1044.479 | 9.066497 | CAST | 10.1016/j.jallcom.2010.10.047 | 1 | 1 | 0 | 1 | 0 | 0.182 | 0 | 0.091 | 0 | 0.182 | 0.182 | 0 | 0.182 | 0 | 0 | 0 | 0 | 0 | 0 | 0 | 0 | 0 | 0 | 0.182 | 0 | 0 | 0 | 0 | 0 | 0 | 0 | 0 | 0 | 0 | 0 | 0 | 1 | 0 | 0 | 0 | 0 | 0 | 0 | 1.290909 | 0.1502989 | 1876.449 | 0.3849301 | 14.69799 | -25.2562 | 12.67988 | 1.09201 | 1.848182 | 0.135235 | 6.909091 | 2.538953 | 142.2727 | 50.97609 | 6.425223
AlC0.5CoCrFeNi | BCC+IM | 480.4796 | 1008.803 | 1209.141 | 35.26075 | 1060 | 6 |  | https://doi.org/10.1016/j.dib.2018.11.111 | 1 | 1 | 0 | 1 | 0 | 0.182 | 0 | 0.091 | 0 | 0.182 | 0.182 | 0 | 0.182 | 0 | 0 | 0 | 0 | 0 | 0 | 0 | 0 | 0 | 0 | 0.182 | 0 | 0 | 0 | 0 | 0 | 0 | 0 | 0 | 0 | 0 | 0 | 0 | 1 | 0 | 0 | 0 | 0 | 0 | 0 | 1.290909 | 0.1502989 | 1876.449 | 0.3849301 | 14.69799 | -25.2562 | 12.67988 | 1.09201 | 1.848182 | 0.135235 | 6.909091 | 2.538953 | 142.2727 | 50.97609 | 6.425223
AlC1.5CoCrFeNi | BCC+IM | 543.7751 | 1202.204 | 1509.178 | 30.95752 | 1255 | 6 |  | https://doi.org/10.1016/j.dib.2018.11.111 | 1 | 1 | 0 | 1 | 0 | 0.154 | 0 | 0.231 | 0 | 0.154 | 0.154 | 0 | 0.154 | 0 | 0 | 0 | 0 | 0 | 0 | 0 | 0 | 0 | 0 | 0.154 | 0 | 0 | 0 | 0 | 0 | 0 | 0 | 0 | 0 | 0 | 0 | 0 | 1 | 0 | 0 | 0 | 0 | 0 | 0 | 1.2 | 0.2317022 | 2172.38 | 0.4422755 | 14.78505 | -39.66864 | 16.59521 | 0.8096763 | 1.956154 | 0.174843 | 6.461538 | 2.56051 | 125.4615 | 61.26313 | 5.942333
AlCCoCrFeNi | BCC+IM | 500.2442 | 948.4226 | 1348.23 | 20.8368 | 1251 | 7 |  | https://doi.org/10.1016/j.dib.2018.11.111 | 1 | 1 | 0 | 1 | 0 | 0.167 | 0 | 0.167 | 0 | 0.167 | 0.167 | 0 | 0.167 | 0 | 0 | 0 | 0 | 0 | 0 | 0 | 0 | 0 | 0 | 0.167 | 0 | 0 | 0 | 0 | 0 | 0 | 0 | 0 | 0 | 0 | 0 | 0 | 1 | 0 | 0 | 0 | 0 | 0 | 0 | 1.241667 | 0.1992057 | 2036.745 | 0.4282753 | 14.89752 | -33.88889 | 15.36015 | 0.8953508 | 1.906667 | 0.1615597 | 6.666667 | 2.560382 | 133.1667 | 57.39459 | 6.168881
AlCCoCrFeNi | BCC+Sec. | 389.2573 | 1251 | 2166 | 26.73046 | 1087.494 | 19.65398 | CAST | 10.1016/j.jallcom.2010.10.047 | 1 | 1 | 0 | 1 | 0 | 0.167 | 0 | 0.167 | 0 | 0.167 | 0.167 | 0 | 0.167 | 0 | 0 | 0 | 0 | 0 | 0 | 0 | 0 | 0 | 0 | 0.167 | 0 | 0 | 0 | 0 | 0 | 0 | 0 | 0 | 0 | 0 | 0 | 0 | 1 | 0 | 0 | 0 | 0 | 0 | 0 | 1.241667 | 0.1992057 | 2036.745 | 0.4282753 | 14.89752 | -33.88889 | 15.36015 | 0.8953508 | 1.906667 | 0.1615597 | 6.666667 | 2.560382 | 133.1667 | 57.39459 | 6.168881
AlCCoCrFeNi | FCC+BCC | 510.366 | 690.2411 | 1491.973 | 27.53451 | 1255.517 | 28.47283 | POWDER | 10.1080/00325899.2019.1576389 | 1 | 1 | 0 | 1 | 0 | 0.167 | 0 | 0.167 | 0 | 0.167 | 0.167 | 0 | 0.167 | 0 | 0 | 0 | 0 | 0 | 0 | 0 | 0 | 0 | 0 | 0.167 | 0 | 0 | 0 | 0 | 0 | 0 | 0 | 0 | 0 | 0 | 0 | 0 | 0 | 0 | 0 | 1 | 0 | 0 | 0 | 1.241667 | 0.1992057 | 2036.745 | 0.4282753 | 14.89752 | -33.88889 | 15.36015 | 0.8953508 | 1.906667 | 0.1615597 | 6.666667 | 2.560382 | 133.1667 | 57.39459 | 6.168881
AlCo0.149Cr0.34Cu0.191Fe0.34Ni0.106 |  | 749 | 522.0631 | 1071.318 | 13.53725 | 1798.287 | 8.143941 |  | 10.1016/j.actamat.2019.03.010 | 1 | 0 | 0 | 1 | 0 | 0.47 | 0 | 0 | 0 | 0.07 | 0.16 | 0.09 | 0.16 | 0 | 0 | 0 | 0 | 0 | 0 | 0 | 0 | 0 | 0 | 0.05 | 0 | 0 | 0 | 0 | 0 | 0 | 0 | 0 | 0 | 0 | 0 | 0 | 1 | 0 | 0 | 0 | 0 | 0 | 0 | 1.319 | 0.05107817 | 1409.6502 | 0.3486832 | 12.42128 | -10.0056 | 5.564377 | 1.749986 | 1.7132 | 0.07068776 | 5.77 | 2.914979 | 122.72 | 45.0169 | 5.06853
AlCo0.234Cr0.468Cu0.106Fe0.213Ni0.106 |  | 797 | 964.5261 | 1421.129 | 18.1349 | 1642.267 | 17.70098 |  | 10.1016/j.actamat.2019.03.010 | 1 | 0 | 0 | 1 | 0 | 0.47 | 0 | 0 | 0 | 0.11 | 0.22 | 0.05 | 0.1 | 0 | 0 | 0 | 0 | 0 | 0 | 0 | 0 | 0 | 0 | 0.05 | 0 | 0 | 0 | 0 | 0 | 0 | 0 | 0 | 0 | 0 | 0 | 0 | 1 | 0 | 0 | 0 | 0 | 0 | 0 | 1.319 | 0.05107817 | 1448.1994 | 0.3595162 | 12.14411 | -12.2024 | 5.260003 | 1.441281 | 1.7022 | 0.06854391 | 5.57 | 2.735891 | 123.72 | 45.76114 | 5.024718
AlCo0.238Cr0.714Cu0.119Fe0.167Ni0.143 |  | 783 | 952.4666 | 1110.145 | 33.2018 | 1621.381 | 26.17079 |  | 10.1016/j.actamat.2019.03.010 | 1 | 0 | 0 | 1 | 0 | 0.42 | 0 | 0 | 0 | 0.1 | 0.3 | 0.05 | 0.07 | 0 | 0 | 0 | 0 | 0 | 0 | 0 | 0 | 0 | 0 | 0.06 | 0 | 0 | 0 | 0 | 0 | 0 | 0 | 0 | 0 | 0 | 0 | 0 | 1 | 0 | 0 | 0 | 0 | 0 | 0 | 1.3265 | 0.05097785 | 1521.1959 | 0.3547133 | 12.14361 | -11.8868 | 5.255403 | 1.55406 | 1.6999 | 0.06694654 | 5.67 | 2.657273 | 127.62 | 44.78901 | 5.243438
AlCo0.255Cr0.255Cu0.106Fe0.277Ni0.234 |  | 811 | 1175.742 | 1232.472 | 29.86838 | 1685.855 | 27.54408 |  | 10.1016/j.actamat.2019.03.010 | 1 | 0 | 0 | 1 | 0 | 0.47 | 0 | 0 | 0 | 0.12 | 0.12 | 0.05 | 0.13 | 0 | 0 | 0 | 0 | 0 | 0 | 0 | 0 | 0 | 0 | 0.11 | 0 | 0 | 0 | 0 | 0 | 0 | 0 | 0 | 0 | 0 | 0 | 0 | 1 | 0 | 0 | 0 | 0 | 0 | 0 | 1.3155 | 0.04888029 | 1405.8894 | 0.3376981 | 12.65078 | -13.8556 | 5.888959 | 1.28364 | 1.7245 | 0.07411277 | 5.9 | 2.971532 | 125.42 | 47.38717 | 5.123746
AlCo0.255Cr0.426Cu0.106Fe0.234Ni0.106 |  | 843 | 537.8809 | 1204.875 | 25.71605 | 1243.163 | 9.476751 |  | 10.1016/j.actamat.2019.03.010 | 1 | 0 | 0 | 1 | 0 | 0.47 | 0 | 0 | 0 | 0.12 | 0.2 | 0.05 | 0.11 | 0 | 0 | 0 | 0 | 0 | 0 | 0 | 0 | 0 | 0 | 0.05 | 0 | 0 | 0 | 0 | 0 | 0 | 0 | 0 | 0 | 0 | 0 | 0 | 1 | 0 | 0 | 0 | 0 | 0 | 0 | 1.3185 | 0.05077993 | 1440.3894 | 0.3557989 | 12.2518 | -12.382 | 5.343763 | 1.425244 | 1.7061 | 0.06945552 | 5.62 | 2.766875 | 124.02 | 46.05171 | 5.041723
AlCo0.256Cr0.795Cu0.128Fe0.205Ni0.179 |  | 802 | 1089.834 | 1146.142 | 20.84566 | 1393.498 | 22.31176 |  | 10.1016/j.actamat.2019.03.010 | 1 | 0 | 0 | 1 | 0 | 0.39 | 0 | 0 | 0 | 0.1 | 0.31 | 0.05 | 0.08 | 0 | 0 | 0 | 0 | 0 | 0 | 0 | 0 | 0 | 0 | 0.07 | 0 | 0 | 0 | 0 | 0 | 0 | 0 | 0 | 0 | 0 | 0 | 0 | 1 | 0 | 0 | 0 | 0 | 0 | 0 | 1.3305 | 0.05038925 | 1550.3818 | 0.3446686 | 12.4596 | -11.8048 | 5.383619 | 1.63638 | 1.7056 | 0.06762258 | 5.82 | 2.658496 | 130.44 | 44.43024 | 5.406095
AlCo0.25CrFeNi |  | 343.2829 | 1363 | 1050.84 | 19 | 1045.691 | 5.301671 |  | 10.1016/j.jallcom.2018.07.346 | 1 | 0 | 0 | 1 | 0 | 0.235 | 0 | 0 | 0 | 0.059 | 0.235 | 0 | 0.235 | 0 | 0 | 0 | 0 | 0 | 0 | 0 | 0 | 0 | 0 | 0.235 | 0 | 0 | 0 | 0 | 0 | 0 | 0 | 0 | 0 | 0 | 0 | 0 | 1 | 0 | 0 | 0 | 0 | 0 | 0 | 1.35 | 0.04400105 | 1669.312 | 0.264417 | 12.71108 | -13.06486 | 5.297452 | 1.62411 | 1.76003 | 0.06944969 | 6.882883 | 2.563956 | 148.4785 | 40.84502 | 6.39296
AlCo0.277Cr0.277Cu0.106Fe0.255Ni0.213 |  | 799 | 892.7153 | 1141.913 | 16.42031 | 1134.135 | 12.67988 |  | 10.1016/j.actamat.2019.03.010 | 1 | 0 | 0 | 1 | 0 | 0.47 | 0 | 0 | 0 | 0.13 | 0.13 | 0.05 | 0.12 | 0 | 0 | 0 | 0 | 0 | 0 | 0 | 0 | 0 | 0 | 0.1 | 0 | 0 | 0 | 0 | 0 | 0 | 0 | 0 | 0 | 0 | 0 | 0 | 1 | 0 | 0 | 0 | 0 | 0 | 0 | 1.3155 | 0.04888029 | 1409.9794 | 0.3401432 | 12.63628 | -13.7944 | 5.849906 | 1.291603 | 1.7225 | 0.07379801 | 5.87 | 2.951796 | 125.32 | 47.30346 | 5.118088
AlCo0.277Cr0.426Cu0.106Fe0.213Ni0.106 |  | 805 | 662.9281 | 1264.338 | 21.60815 | 1452.107 | 17.7165 |  | 10.1016/j.actamat.2019.03.010 | 1 | 0 | 0 | 1 | 0 | 0.47 | 0 | 0 | 0 | 0.13 | 0.2 | 0.05 | 0.1 | 0 | 0 | 0 | 0 | 0 | 0 | 0 | 0 | 0 | 0 | 0.05 | 0 | 0 | 0 | 0 | 0 | 0 | 0 | 0 | 0 | 0 | 0 | 0 | 1 | 0 | 0 | 0 | 0 | 0 | 0 | 1.318 | 0.05047662 | 1439.9594 | 0.3557015 | 12.2373 | -12.5656 | 5.379951 | 1.402338 | 1.7066 | 0.06980173 | 5.63 | 2.777247 | 124.12 | 46.16217 | 5.047915
AlCo0.278Cr0.861Cu0.167Fe0.25Ni0.222 |  | 790 | 521.7762 | 744.1729 | 22.90877 | 1231.843 | 16.06182 |  | 10.1016/j.actamat.2019.03.010 | 1 | 0 | 0 | 1 | 0 | 0.36 | 0 | 0 | 0 | 0.1 | 0.31 | 0.06 | 0.09 | 0 | 0 | 0 | 0 | 0 | 0 | 0 | 0 | 0 | 0 | 0.08 | 0 | 0 | 0 | 0 | 0 | 0 | 0 | 0 | 0 | 0 | 0 | 0 | 1 | 0 | 0 | 0 | 0 | 0 | 0 | 1.334 | 0.04940707 | 1571.3454 | 0.3337647 | 12.87659 | -11.2476 | 5.625297 | 1.798923 | 1.7137 | 0.06883042 | 6.02 | 2.698073 | 133.06 | 43.81092 | 5.587485
AlCo0.289Cr0.158Cu0.237Fe0.816Ni0.132 |  | 604 | 705.9944 | 1272.133 | 27.60094 | 1378.352 | 15.78351 |  | 10.1016/j.actamat.2019.03.010 | 1 | 0 | 0 | 1 | 0 | 0.38 | 0 | 0 | 0 | 0.11 | 0.06 | 0.09 | 0.31 | 0 | 0 | 0 | 0 | 0 | 0 | 0 | 0 | 0 | 0 | 0.05 | 0 | 0 | 0 | 0 | 0 | 0 | 0 | 0 | 0 | 0 | 0 | 0 | 1 | 0 | 0 | 0 | 0 | 0 | 0 | 1.3305 | 0.04954131 | 1450.0079 | 0.3002259 | 12.54532 | -9.5856 | 5.906345 | 1.897723 | 1.752 | 0.07008705 | 6.46 | 2.913486 | 132.58 | 45.39189 | 5.632734
AlCo0.298Cr0.319Cu0.106Fe0.277Ni0.128 |  | 728 | 467.6752 | 1335.423 | 20.80833 | 934.926 | 16.01854 |  | 10.1016/j.actamat.2019.03.010 | 1 | 0 | 0 | 1 | 0 | 0.47 | 0 | 0 | 0 | 0.14 | 0.15 | 0.05 | 0.13 | 0 | 0 | 0 | 0 | 0 | 0 | 0 | 0 | 0 | 0 | 0.06 | 0 | 0 | 0 | 0 | 0 | 0 | 0 | 0 | 0 | 0 | 0 | 0 | 1 | 0 | 0 | 0 | 0 | 0 | 0 | 1.317 | 0.04985437 | 1420.2494 | 0.3453752 | 12.45926 | -12.972 | 5.57948 | 1.364112 | 1.7164 | 0.071728 | 5.76 | 2.856991 | 124.82 | 46.81546 | 5.087671
AlCo0.298Cr0.404Cu0.106Fe0.213Ni0.106 |  | 855 | 859.9488 | 1085.525 | 23.75342 | 967.8264 | 7.833183 |  | 10.1016/j.actamat.2019.03.010 | 1 | 0 | 0 | 1 | 0 | 0.47 | 0 | 0 | 0 | 0.14 | 0.19 | 0.05 | 0.1 | 0 | 0 | 0 | 0 | 0 | 0 | 0 | 0 | 0 | 0 | 0.05 | 0 | 0 | 0 | 0 | 0 | 0 | 0 | 0 | 0 | 0 | 0 | 0 | 1 | 0 | 0 | 0 | 0 | 0 | 0 | 1.3175 | 0.05016814 | 1435.8394 | 0.3537061 | 12.26788 | -12.7424 | 5.435442 | 1.38237 | 1.7088 | 0.07038196 | 5.66 | 2.797213 | 124.32 | 46.36009 | 5.059537
AlCo0.298Cr0.426Cu0.106Fe0.191Ni0.106 |  | 859 | 735.8979 | 1049.477 | 21.17918 | 1251.395 | 9.863281 |  | 10.1016/j.actamat.2019.03.010 | 1 | 0 | 0 | 1 | 0 | 0.47 | 0 | 0 | 0 | 0.14 | 0.2 | 0.05 | 0.09 | 0 | 0 | 0 | 0 | 0 | 0 | 0 | 0 | 0 | 0 | 0.05 | 0 | 0 | 0 | 0 | 0 | 0 | 0 | 0 | 0 | 0 | 0 | 0 | 1 | 0 | 0 | 0 | 0 | 0 | 0 | 1.3175 | 0.05016814 | 1439.5294 | 0.3556037 | 12.20806 | -12.7484 | 5.412071 | 1.378515 | 1.7071 | 0.0701446 | 5.64 | 2.787544 | 124.22 | 46.27215 | 5.054114
AlCo0.304Cr0.5Cu0.109Fe0.152Ni0.109 |  | 811 | 761.7448 | 1312.79 | 30.21668 | 1135.793 | 17.61628 |  | 10.1016/j.actamat.2019.03.010 | 1 | 0 | 0 | 1 | 0 | 0.46 | 0 | 0 | 0 | 0.14 | 0.23 | 0.05 | 0.07 | 0 | 0 | 0 | 0 | 0 | 0 | 0 | 0 | 0 | 0 | 0.05 | 0 | 0 | 0 | 0 | 0 | 0 | 0 | 0 | 0 | 0 | 0 | 0 | 1 | 0 | 0 | 0 | 0 | 0 | 0 | 1.319 | 0.05022709 | 1459.3747 | 0.3578803 | 12.10757 | -12.686 | 5.374041 | 1.392833 | 1.7042 | 0.0694303 | 5.63 | 2.755558 | 124.86 | 45.97761 | 5.089804
AlCo0.318Cr0.5Cu0.114Fe0.205Ni0.136 |  | 790 | 360.6975 | 1121.429 | 25.14805 | 1456.185 | 17.03846 |  | 10.1016/j.actamat.2019.03.010 | 1 | 0 | 0 | 1 | 0 | 0.44 | 0 | 0 | 0 | 0.14 | 0.22 | 0.05 | 0.09 | 0 | 0 | 0 | 0 | 0 | 0 | 0 | 0 | 0 | 0 | 0.06 | 0 | 0 | 0 | 0 | 0 | 0 | 0 | 0 | 0 | 0 | 0 | 0 | 1 | 0 | 0 | 0 | 0 | 0 | 0 | 1.3215 | 0.04998193 | 1472.4053 | 0.3496709 | 12.51245 | -12.7644 | 5.556876 | 1.443342 | 1.7111 | 0.0703632 | 5.77 | 2.781564 | 126.94 | 46.0508 | 5.206849
AlCo0.326Cr0.488Cu0.116Fe0.279Ni0.116 |  | 828 | 702.9164 | 1106.697 | 21.14564 | 1501.43 | 10.70839 |  | 10.1016/j.actamat.2019.03.010 | 1 | 0 | 0 | 1 | 0 | 0.43 | 0 | 0 | 0 | 0.14 | 0.21 | 0.05 | 0.12 | 0 | 0 | 0 | 0 | 0 | 0 | 0 | 0 | 0 | 0 | 0.05 | 0 | 0 | 0 | 0 | 0 | 0 | 0 | 0 | 0 | 0 | 0 | 0 | 1 | 0 | 0 | 0 | 0 | 0 | 0 | 1.3235 | 0.0502484 | 1478.3206 | 0.3448652 | 12.63718 | -12.392 | 5.543008 | 1.50757 | 1.7142 | 0.06997034 | 5.82 | 2.761811 | 127.88 | 45.93893 | 5.258903
AlCo0.333Cr0.333Cu0.333Fe0.333 | BCC | 644 | 840.9789 | 1211.066 | 25.2339 | 822.7974 | 18.32879 |  | 10.3166/acsm.31.633-648 | 1 | 1 | 0 | 1 | 0 | 0.429 | 0 | 0 | 0 | 0.143 | 0.143 | 0.143 | 0.143 | 0 | 0 | 0 | 0 | 0 | 0 | 0 | 0 | 0 | 0 | 0 | 0 | 0 | 0 | 0 | 0 | 0 | 0 | 0 | 0 | 0 | 0 | 0 | 1 | 0 | 0 | 0 | 0 | 0 | 0 | 1.321429 | 0.04894803 | 1416.74 | 0.3338027 | 12.26447 | -8 | 5.890151 | 2.171945 | 1.728571 | 0.07235064 | 6.142857 | 3.043897 | 125.4286 | 44.24238 | 5.357399
AlCo0.333Cr0.333Fe0.333Ni0.333 | BCC | 506 | 906.702 | 1390.927 | 31.26903 | 1550.274 | 13.05975 | CAST | 10.1016/j.jallcom.2008.07.124 | 1 | 1 | 0 | 1 | 0 | 0.429 | 0 | 0 | 0 | 0.143 | 0.143 | 0 | 0.143 | 0 | 0 | 0 | 0 | 0 | 0 | 0 | 0 | 0 | 0 | 0.143 | 0 | 0 | 0 | 0 | 0 | 0 | 0 | 0 | 0 | 0 | 0 | 0 | 1 | 0 | 0 | 0 | 0 | 0 | 0 | 1.321429 | 0.04894803 | 1469.63 | 0.3292893 | 12.26447 | -16.40816 | 5.567799 | 1.098492 | 1.73 | 0.07344193 | 6 | 2.828427 | 131.1429 | 48.16468 | 5.321506
AlCo0.349Cr0.395Cu0.116Fe0.326Ni0.14 |  | 794 | 591.0284 | 1469.863 | 16.2318 | 1396.699 | 9.886773 |  | 10.1016/j.actamat.2019.03.010 | 1 | 0 | 0 | 1 | 0 | 0.43 | 0 | 0 | 0 | 0.15 | 0.17 | 0.05 | 0.14 | 0 | 0 | 0 | 0 | 0 | 0 | 0 | 0 | 0 | 0 | 0.06 | 0 | 0 | 0 | 0 | 0 | 0 | 0 | 0 | 0 | 0 | 0 | 0 | 1 | 0 | 0 | 0 | 0 | 0 | 0 | 1.3225 | 0.04969164 | 1462.3006 | 0.3375517 | 12.82551 | -12.7712 | 5.721192 | 1.46852 | 1.7223 | 0.07141781 | 5.93 | 2.825792 | 128.48 | 46.46041 | 5.294096
AlCo0.357Cr0.357Cu0.357Fe0.357 | BCC | 657 | 504.4781 | 879.0244 | 20.20433 | 1050.946 | 16.70927 |  | 10.3166/acsm.31.633-648 | 1 | 1 | 0 | 1 | 0 | 0.412 | 0 | 0 | 0 | 0.147 | 0.147 | 0.147 | 0.147 | 0 | 0 | 0 | 0 | 0 | 0 | 0 | 0 | 0 | 0 | 0 | 0 | 0 | 0 | 0 | 0 | 0 | 0 | 0 | 0 | 0 | 0 | 0 | 1 | 0 | 0 | 0 | 0 | 0 | 0 | 1.3235 | 0.04869047 | 1430.75483 | 0.3301753 | 12.41116 | -7.771596 | 5.958437 | 2.284901 | 1.73201 | 0.07228554 | 6.234 | 3.039612 | 126.862 | 44.05956 | 5.450868
AlCo0.362Cr0.34Cu0.106Fe0.213Ni0.106 |  | 841 | 797.6803 | 1372.064 | 29.23044 | 1193.089 | 19.96236 |  | 10.1016/j.actamat.2019.03.010 | 1 | 0 | 0 | 1 | 0 | 0.47 | 0 | 0 | 0 | 0.17 | 0.16 | 0.05 | 0.1 | 0 | 0 | 0 | 0 | 0 | 0 | 0 | 0 | 0 | 0 | 0.05 | 0 | 0 | 0 | 0 | 0 | 0 | 0 | 0 | 0 | 0 | 0 | 0 | 1 | 0 | 0 | 0 | 0 | 0 | 0 | 1.316 | 0.04921056 | 1423.4794 | 0.3473461 | 12.29824 | -13.2536 | 5.582658 | 1.32087 | 1.7154 | 0.0719396 | 5.75 | 2.854383 | 124.92 | 46.94373 | 5.094495
AlCo0.383Cr0.319Cu0.106Fe0.213Ni0.106 |  | 849 | 873.4529 | 1627.447 | 19.46289 | 1729.984 | 11.51054 |  | 10.1016/j.actamat.2019.03.010 | 1 | 0 | 0 | 1 | 0 | 0.47 | 0 | 0 | 0 | 0.18 | 0.15 | 0.05 | 0.1 | 0 | 0 | 0 | 0 | 0 | 0 | 0 | 0 | 0 | 0 | 0.05 | 0 | 0 | 0 | 0 | 0 | 0 | 0 | 0 | 0 | 0 | 0 | 0 | 1 | 0 | 0 | 0 | 0 | 0 | 0 | 1.3155 | 0.04888029 | 1419.3594 | 0.345095 | 12.28814 | -13.4176 | 5.62494 | 1.299882 | 1.7176 | 0.07240062 | 5.78 | 2.87256 | 125.12 | 47.13497 | 5.106179
AlCo0.395Cr0.349Fe0.326Ni0.256 |  | 806 | 876.4672 | 1434.05 | 21.52643 | 1089.436 | 18.08041 |  | 10.1016/j.actamat.2019.03.010 | 1 | 0 | 0 | 1 | 0 | 0.43 | 0 | 0 | 0 | 0.17 | 0.15 | 0 | 0.14 | 0 | 0 | 0 | 0 | 0 | 0 | 0 | 0 | 0 | 0 | 0.11 | 0 | 0 | 0 | 0 | 0 | 0 | 0 | 0 | 0 | 0 | 0 | 0 | 1 | 0 | 0 | 0 | 0 | 0 | 0 | 1.3215 | 0.04911517 | 1472.5721 | 0.3313541 | 12.19535 | -16.1192 | 5.433449 | 1.114108 | 1.7272 | 0.0725638 | 5.94 | 2.777841 | 130.88 | 48.08436 | 5.305394
AlCo0.404Cr0.404Cu0.106Fe0.106Ni0.106 |  | 878 | 998.7541 | 1513.06 | 25.7145 | 1381.495 | 11.60872 |  | 10.1016/j.actamat.2019.03.010 | 1 | 0 | 0 | 1 | 0 | 0.47 | 0 | 0 | 0 | 0.19 | 0.19 | 0.05 | 0.05 | 0 | 0 | 0 | 0 | 0 | 0 | 0 | 0 | 0 | 0 | 0.05 | 0 | 0 | 0 | 0 | 0 | 0 | 0 | 0 | 0 | 0 | 0 | 0 | 1 | 0 | 0 | 0 | 0 | 0 | 0 | 1.315 | 0.04854428 | 1433.6894 | 0.3531875 | 11.93373 | -13.6404 | 5.539676 | 1.254308 | 1.7113 | 0.0720183 | 5.71 | 2.847086 | 124.82 | 46.90083 | 5.09064
AlCo0.419Cr0.465Fe0.279Ni0.163 |  | 864 | 1030.969 | 1257.104 | 21.06214 | 1249.556 | 14.32371 |  | 10.1016/j.actamat.2019.03.010 | 1 | 0 | 0 | 1 | 0 | 0.43 | 0 | 0 | 0 | 0.18 | 0.2 | 0 | 0.12 | 0 | 0 | 0 | 0 | 0 | 0 | 0 | 0 | 0 | 0 | 0.07 | 0 | 0 | 0 | 0 | 0 | 0 | 0 | 0 | 0 | 0 | 0 | 0 | 1 | 0 | 0 | 0 | 0 | 0 | 0 | 1.323 | 0.04997244 | 1493.9121 | 0.3404181 | 11.92326 | -15.4592 | 5.063864 | 1.152213 | 1.716 | 0.07015794 | 5.77 | 2.652753 | 130.08 | 47.44337 | 5.257389
AlCo0.419Cr0.558Fe0.233Ni0.116 |  | 856 | 769.2139 | 1390.7 | 21.58405 | 1682.611 | 14.52809 |  | 10.1016/j.actamat.2019.03.010 | 1 | 0 | 0 | 1 | 0 | 0.43 | 0 | 0 | 0 | 0.18 | 0.24 | 0 | 0.1 | 0 | 0 | 0 | 0 | 0 | 0 | 0 | 0 | 0 | 0 | 0.05 | 0 | 0 | 0 | 0 | 0 | 0 | 0 | 0 | 0 | 0 | 0 | 0 | 1 | 0 | 0 | 0 | 0 | 0 | 0 | 1.324 | 0.05051961 | 1510.3321 | 0.3466301 | 11.59139 | -15.0296 | 4.769839 | 1.164825 | 1.7076 | 0.06813384 | 5.65 | 2.562713 | 129.48 | 46.95327 | 5.221985
AlCo0.426Cr0.383Cu0.106Fe0.106Ni0.106 | BCC+B2 | 883 | 528.6607 | 1311.612 | 19.5276 | 1315.563 | 10.43418 |  | 10.1016/j.actamat.2019.03.010 | 1 | 1 | 0 | 1 | 0 | 0.47 | 0 | 0 | 0 | 0.2 | 0.18 | 0.05 | 0.05 | 0 | 0 | 0 | 0 | 0 | 0 | 0 | 0 | 0 | 0 | 0.05 | 0 | 0 | 0 | 0 | 0 | 0 | 0 | 0 | 0 | 0 | 0 | 0 | 1 | 0 | 0 | 0 | 0 | 0 | 0 | 1.3145 | 0.0482024 | 1429.5694 | 0.3511049 | 11.92936 | -13.806 | 5.579643 | 1.235249 | 1.7135 | 0.07252341 | 5.74 | 2.865729 | 125.02 | 47.09267 | 5.102327
AlCo0.435Cr0.435Cu0.435Fe0.435 | FCC+BCC | 603 | 891.234 | 1242.565 | 21.01354 | 1630.507 | 14.20433 |  | 10.3166/acsm.31.633-648 | 1 | 1 | 0 | 1 | 0 | 0.365 | 0 | 0 | 0 | 0.159 | 0.159 | 0.159 | 0.159 | 0 | 0 | 0 | 0 | 0 | 0 | 0 | 0 | 0 | 0 | 0 | 0 | 0 | 0 | 0 | 0 | 0 | 0 | 0 | 0 | 0 | 0 | 0 | 1 | 0 | 0 | 0 | 0 | 0 | 0 | 1.329421 | 0.04767504 | 1470.812 | 0.3186194 | 12.77801 | -6.975682 | 6.110327 | 2.694224 | 1.741838 | 0.07180178 | 6.494505 | 3.012166 | 130.959 | 43.27178 | 5.724287
AlCo0.442Cr0.442Fe0.256Ni0.186 |  | 855 | 669.761 | 1400.173 | 11.78358 | 1189.712 | 9.486552 |  | 10.1016/j.actamat.2019.03.010 | 1 | 0 | 0 | 1 | 0 | 0.43 | 0 | 0 | 0 | 0.19 | 0.19 | 0 | 0.11 | 0 | 0 | 0 | 0 | 0 | 0 | 0 | 0 | 0 | 0 | 0.08 | 0 | 0 | 0 | 0 | 0 | 0 | 0 | 0 | 0 | 0 | 0 | 0 | 1 | 0 | 0 | 0 | 0 | 0 | 0 | 1.322 | 0.04940592 | 1488.9621 | 0.3386067 | 11.96321 | -15.8264 | 5.188502 | 1.12551 | 1.719 | 0.07117386 | 5.82 | 2.695849 | 130.38 | 47.70467 | 5.276009
AlCo0.442Cr0.558Fe0.186Ni0.14 |  | 855 | 647.7151 | 884.4629 | 12.03442 | 1077.628 | 11.1952 |  | 10.1016/j.actamat.2019.03.010 | 1 | 0 | 0 | 1 | 0 | 0.43 | 0 | 0 | 0 | 0.19 | 0.24 | 0 | 0.08 | 0 | 0 | 0 | 0 | 0 | 0 | 0 | 0 | 0 | 0 | 0.06 | 0 | 0 | 0 | 0 | 0 | 0 | 0 | 0 | 0 | 0 | 0 | 0 | 1 | 0 | 0 | 0 | 0 | 0 | 0 | 1.323 | 0.04997244 | 1509.0721 | 0.346494 | 11.57221 | -15.43 | 4.857618 | 1.131776 | 1.7089 | 0.06909436 | 5.68 | 2.599538 | 129.68 | 47.14634 | 5.23498
AlCo0.457Cr0.391Cu0.109Fe0.109Ni0.109 |  | 840 | 938.8198 | 1068.544 | 19.0551 | 1036.042 | 19.98531 |  | 10.1016/j.actamat.2019.03.010 | 1 | 0 | 0 | 1 | 0 | 0.46 | 0 | 0 | 0 | 0.21 | 0.18 | 0.05 | 0.05 | 0 | 0 | 0 | 0 | 0 | 0 | 0 | 0 | 0 | 0 | 0.05 | 0 | 0 | 0 | 0 | 0 | 0 | 0 | 0 | 0 | 0 | 0 | 0 | 1 | 0 | 0 | 0 | 0 | 0 | 0 | 1.3155 | 0.04798546 | 1437.9147 | 0.348106 | 11.99746 | -13.8824 | 5.640765 | 1.242676 | 1.7162 | 0.07279001 | 5.8 | 2.87054 | 126.06 | 47.14697 | 5.161
AlCo0.465Cr0.442Fe0.209Ni0.209 |  | 816 | 744.0134 | 948.6257 | 12.55644 | 1356.043 | 23.25685 |  | 10.1016/j.actamat.2019.03.010 | 1 | 0 | 0 | 1 | 0 | 0.43 | 0 | 0 | 0 | 0.2 | 0.19 | 0 | 0.09 | 0 | 0 | 0 | 0 | 0 | 0 | 0 | 0 | 0 | 0 | 0.09 | 0 | 0 | 0 | 0 | 0 | 0 | 0 | 0 | 0 | 0 | 0 | 0 | 1 | 0 | 0 | 0 | 0 | 0 | 0 | 1.321 | 0.04881931 | 1487.7021 | 0.3384093 | 11.92098 | -16.2044 | 5.267728 | 1.094447 | 1.7203 | 0.07200754 | 5.85 | 2.729011 | 130.58 | 47.89096 | 5.289106
AlCo0.465Cr0.488Fe0.209Ni0.163 |  | 828 | 861.5343 | 810.6275 | 18.19071 | 1314.713 | 14.22884 |  | 10.1016/j.actamat.2019.03.010 | 1 | 0 | 0 | 1 | 0 | 0.43 | 0 | 0 | 0 | 0.2 | 0.21 | 0 | 0.09 | 0 | 0 | 0 | 0 | 0 | 0 | 0 | 0 | 0 | 0 | 0.07 | 0 | 0 | 0 | 0 | 0 | 0 | 0 | 0 | 0 | 0 | 0 | 0 | 1 | 0 | 0 | 0 | 0 | 0 | 0 | 1.322 | 0.04940592 | 1496.7421 | 0.3418604 | 11.76824 | -15.7812 | 5.06616 | 1.11614 | 1.7153 | 0.07061843 | 5.77 | 2.664038 | 130.18 | 47.55889 | 5.264669
AlCo0.465Cr0.512Fe0.186Ni0.163 |  | 857 | 1018.316 | 1136.697 | 22.64801 | 1549.179 | 18.3 |  | 10.1016/j.actamat.2019.03.010 | 1 | 0 | 0 | 1 | 0 | 0.43 | 0 | 0 | 0 | 0.2 | 0.22 | 0 | 0.08 | 0 | 0 | 0 | 0 | 0 | 0 | 0 | 0 | 0 | 0 | 0.07 | 0 | 0 | 0 | 0 | 0 | 0 | 0 | 0 | 0 | 0 | 0 | 0 | 1 | 0 | 0 | 0 | 0 | 0 | 0 | 1.322 | 0.04940592 | 1500.4321 | 0.3433997 | 11.69104 | -15.7968 | 5.024143 | 1.110454 | 1.7136 | 0.07043784 | 5.75 | 2.654713 | 130.08 | 47.48551 | 5.259112
AlCo0.4Cr0.4Cu0.4Fe0.4 | FCC+BCC | 624 | 907.9367 | 1716.404 | 25.98672 | 1612.507 | 25.64987 |  | 10.3166/acsm.31.633-648 | 1 | 1 | 0 | 1 | 0 | 0.385 | 0 | 0 | 0 | 0.154 | 0.154 | 0.154 | 0.154 | 0 | 0 | 0 | 0 | 0 | 0 | 0 | 0 | 0 | 0 | 0 | 0 | 0 | 0 | 0 | 0 | 0 | 0 | 0 | 0 | 0 | 0 | 0 | 1 | 0 | 0 | 0 | 0 | 0 | 0 | 1.326923 | 0.04815434 | 1453.915 | 0.323705 | 12.63285 | -7.337278 | 6.054178 | 2.503256 | 1.737692 | 0.07205935 | 6.384615 | 3.02651 | 129.2308 | 43.65274 | 5.607799
AlCo0.4Cr0.4Fe0.4Ni0.4 | BCC | 487 | 940.5991 | 521.4636 | 21.12764 | 1104.789 | 17.8613 | CAST | 10.1016/j.jallcom.2008.07.124 | 1 | 1 | 0 | 1 | 0 | 0.385 | 0 | 0 | 0 | 0.154 | 0.154 | 0 | 0.154 | 0 | 0 | 0 | 0 | 0 | 0 | 0 | 0 | 0 | 0 | 0.154 | 0 | 0 | 0 | 0 | 0 | 0 | 0 | 0 | 0 | 0 | 0 | 0 | 1 | 0 | 0 | 0 | 0 | 0 | 0 | 1.326923 | 0.04815434 | 1510.873 | 0.31631 | 12.63285 | -16.09467 | 5.773696 | 1.185897 | 1.739231 | 0.07316262 | 6.230769 | 2.80532 | 135.3846 | 47.3961 | 5.570969
AlCo0.512Cr0.512Fe0.186Ni0.116 |  | 882 | 954.3426 | 1356.071 | 29.65533 | 1750.194 | 17.24308 |  | 10.1016/j.actamat.2019.03.010 | 1 | 0 | 0 | 1 | 0 | 0.43 | 0 | 0 | 0 | 0.22 | 0.22 | 0 | 0.08 | 0 | 0 | 0 | 0 | 0 | 0 | 0 | 0 | 0 | 0 | 0.05 | 0 | 0 | 0 | 0 | 0 | 0 | 0 | 0 | 0 | 0 | 0 | 0 | 1 | 0 | 0 | 0 | 0 | 0 | 0 | 1.322 | 0.04940592 | 1501.2321 | 0.3434722 | 11.48201 | -15.6344 | 4.901762 | 1.102515 | 1.713 | 0.06993325 | 5.73 | 2.626233 | 130.08 | 47.48551 | 5.258674
AlCo0.512Cr0.535Fe0.163Ni0.116 | BCC+B2 | 883 | 1103.944 | 1129.908 | 22.04348 | 1240.863 | 11.03452 |  | 10.1016/j.actamat.2019.03.010 | 1 | 1 | 0 | 1 | 0 | 0.43 | 0 | 0 | 0 | 0.22 | 0.23 | 0 | 0.07 | 0 | 0 | 0 | 0 | 0 | 0 | 0 | 0 | 0 | 0 | 0.05 | 0 | 0 | 0 | 0 | 0 | 0 | 0 | 0 | 0 | 0 | 0 | 0 | 1 | 0 | 0 | 0 | 0 | 0 | 0 | 1.322 | 0.04940592 | 1504.9221 | 0.3449637 | 11.39061 | -15.6476 | 4.854246 | 1.095502 | 1.7113 | 0.06972978 | 5.71 | 2.616467 | 129.98 | 47.41181 | 5.25312
AlCo0.512Cr0.581Fe0.116Ni0.116 |  | 848 | 462.1299 | 577.6148 | 19.46839 | 1207.659 | 20.06073 |  | 10.1016/j.actamat.2019.03.010 | 1 | 0 | 0 | 1 | 0 | 0.43 | 0 | 0 | 0 | 0.22 | 0.25 | 0 | 0.05 | 0 | 0 | 0 | 0 | 0 | 0 | 0 | 0 | 0 | 0 | 0.05 | 0 | 0 | 0 | 0 | 0 | 0 | 0 | 0 | 0 | 0 | 0 | 0 | 1 | 0 | 0 | 0 | 0 | 0 | 0 | 1.322 | 0.04940592 | 1512.3021 | 0.3478269 | 11.15936 | -15.6716 | 4.742995 | 1.076873 | 1.7079 | 0.06927551 | 5.67 | 2.596363 | 129.78 | 47.26343 | 5.242019
AlCo0.535Cr0.488Fe0.186Ni0.116 |  | 863 | 918.756 | 1416.372 | 28.53943 | 1271.291 | 18.6671 |  | 10.1016/j.actamat.2019.03.010 | 1 | 0 | 0 | 1 | 0 | 0.43 | 0 | 0 | 0 | 0.23 | 0.21 | 0 | 0.08 | 0 | 0 | 0 | 0 | 0 | 0 | 0 | 0 | 0 | 0 | 0.05 | 0 | 0 | 0 | 0 | 0 | 0 | 0 | 0 | 0 | 0 | 0 | 0 | 1 | 0 | 0 | 0 | 0 | 0 | 0 | 1.3215 | 0.04911517 | 1497.1121 | 0.3418738 | 11.47823 | -15.7736 | 4.946043 | 1.089428 | 1.7152 | 0.07043953 | 5.76 | 2.646205 | 130.28 | 47.65293 | 5.270653
AlCo0.556Cr0.556Cu0.556Fe0.556 | FCC+BCC | 557 | 1000.808 | 1439.122 | 20.63752 | 1227.363 | 14.0026 |  | 10.3166/acsm.31.633-648 | 1 | 1 | 0 | 1 | 0 | 0.31 | 0 | 0 | 0 | 0.172 | 0.172 | 0.172 | 0.172 | 0 | 0 | 0 | 0 | 0 | 0 | 0 | 0 | 0 | 0 | 0 | 0 | 0 | 0 | 0 | 0 | 0 | 0 | 0 | 0 | 0 | 0 | 0 | 1 | 0 | 0 | 0 | 0 | 0 | 0 | 1.336172 | 0.04599341 | 1516.493 | 0.3033674 | 13.0976 | -5.809294 | 6.203085 | 3.419075 | 1.753046 | 0.07071625 | 6.791583 | 2.95264 | 135.6313 | 41.86906 | 6.047921
AlCo0.556Cr0.556Fe0.556Ni0.556Ti0.111 | BCC+B2 | 605.5 | 1324 | 1510.113 | 10.02 | 1722.148 | 10.96373 | CAST | 10.1016/j.jallcom.2019.07.100 | 1 | 1 | 0 | 1 | 0 | 0.3 | 0 | 0 | 0 | 0.167 | 0.167 | 0 | 0.167 | 0 | 0 | 0 | 0 | 0 | 0 | 0 | 0 | 0 | 0 | 0.167 | 0 | 0 | 0 | 0 | 0 | 0 | 0.033 | 0 | 0 | 0 | 0 | 0 | 1 | 0 | 0 | 0 | 0 | 0 | 0 | 1.338362 | 0.0459267 | 1592.83 | 0.2862718 | 13.87397 | -17.16961 | 6.875102 | 1.287093 | 1.747832 | 0.07422975 | 6.536464 | 2.716531 | 141.5185 | 44.78489 | 5.947882
AlCo0.558Cr0.512Fe0.116Ni0.14 |  | 875 | 844.8073 | 953.5139 | 22.70693 | 1230.049 | 14.62996 |  | 10.1016/j.actamat.2019.03.010 | 1 | 0 | 0 | 1 | 0 | 0.43 | 0 | 0 | 0 | 0.24 | 0.22 | 0 | 0.05 | 0 | 0 | 0 | 0 | 0 | 0 | 0 | 0 | 0 | 0 | 0.06 | 0 | 0 | 0 | 0 | 0 | 0 | 0 | 0 | 0 | 0 | 0 | 0 | 1 | 0 | 0 | 0 | 0 | 0 | 0 | 1.3205 | 0.04851823 | 1499.5421 | 0.3432483 | 11.28368 | -16.174 | 4.948046 | 1.046145 | 1.7148 | 0.07114284 | 5.77 | 2.671535 | 130.38 | 47.76752 | 5.278175
AlCo0.558Cr0.535Fe0.116Ni0.116 |  | 868 | 730.2444 | 838.6709 | 7.992848 | 1143.943 | 9.661932 |  | 10.1016/j.actamat.2019.03.010 | 1 | 0 | 0 | 1 | 0 | 0.43 | 0 | 0 | 0 | 0.24 | 0.23 | 0 | 0.05 | 0 | 0 | 0 | 0 | 0 | 0 | 0 | 0 | 0 | 0 | 0.05 | 0 | 0 | 0 | 0 | 0 | 0 | 0 | 0 | 0 | 0 | 0 | 0 | 1 | 0 | 0 | 0 | 0 | 0 | 0 | 1.321 | 0.04881931 | 1504.0621 | 0.3448469 | 11.16644 | -15.9564 | 4.836422 | 1.052557 | 1.7123 | 0.07038641 | 5.73 | 2.637632 | 130.18 | 47.60092 | 5.265959
AlCo0.581Cr0.512Fe0.116Ni0.116 |  | 865 | 722.3699 | 1224.592 | 22.59944 | 1513.799 | 28.68231 |  | 10.1016/j.actamat.2019.03.010 | 1 | 0 | 0 | 1 | 0 | 0.43 | 0 | 0 | 0 | 0.25 | 0.22 | 0 | 0.05 | 0 | 0 | 0 | 0 | 0 | 0 | 0 | 0 | 0 | 0 | 0.05 | 0 | 0 | 0 | 0 | 0 | 0 | 0 | 0 | 0 | 0 | 0 | 0 | 1 | 0 | 0 | 0 | 0 | 0 | 0 | 1.3205 | 0.04851823 | 1499.9421 | 0.3432854 | 11.15936 | -16.094 | 4.875589 | 1.040039 | 1.7145 | 0.07089614 | 5.76 | 2.657518 | 130.38 | 47.76752 | 5.277954
AlCo0.5Cr0.5Cu0.5Fe0.5 | FCC+BCC | 567 | 465.8705 | 1021.258 | 14.77849 | 1002.635 | 5.299927 |  | 10.3166/acsm.31.633-648 | 1 | 1 | 0 | 1 | 0 | 0.333 | 0 | 0 | 0 | 0.167 | 0.167 | 0.167 | 0.167 | 0 | 0 | 0 | 0 | 0 | 0 | 0 | 0 | 0 | 0 | 0 | 0 | 0 | 0 | 0 | 0 | 0 | 0 | 0 | 0 | 0 | 0 | 0 | 1 | 0 | 0 | 0 | 0 | 0 | 0 | 1.333417 | 0.0467494 | 1497.848 | 0.3098558 | 12.9803 | -6.31866 | 6.175722 | 3.077 | 1.748472 | 0.07122802 | 6.67033 | 2.980658 | 133.7243 | 42.50926 | 5.914261
AlCo0.5Cr0.5Cu0.5Fe0.5Ni0.5 | BCC | 596.1759 | 116 | 1303.836 | 33.7021 | 1309.154 | 13.25807 | CAST | 10.1007/s11661-005-0218-9 | 1 | 1 | 0 | 1 | 0 | 0.286 | 0 | 0 | 0 | 0.143 | 0.143 | 0.143 | 0.143 | 0 | 0 | 0 | 0 | 0 | 0 | 0 | 0 | 0 | 0 | 0.143 | 0 | 0 | 0 | 0 | 0 | 0 | 0 | 0 | 0 | 0 | 0 | 0 | 1 | 0 | 0 | 0 | 0 | 0 | 0 | 1.335714 | 0.04344406 | 1530.244 | 0.2857766 | 14.53258 | -8.653061 | 6.750753 | 2.570004 | 1.771429 | 0.07250893 | 7.142857 | 2.996597 | 140.2857 | 42.58006 | 6.271289
AlCo0.5Cr0.5Fe0.5Mo0.25Ni0.5 | BCC+B2 | 605 | 1247.49 | 1227.197 | 15.30385 | 1425.962 | 24.43507 | CAST | 10.1007/s11837-013-0753-6 | 1 | 1 | 0 | 1 | 0 | 0.308 | 0 | 0 | 0 | 0.154 | 0.154 | 0 | 0.154 | 0 | 0 | 0 | 0 | 0 | 0 | 0.077 | 0 | 0 | 0 | 0.154 | 0 | 0 | 0 | 0 | 0 | 0 | 0 | 0 | 0 | 0 | 0 | 0 | 1 | 0 | 0 | 0 | 0 | 0 | 0 | 1.342308 | 0.05028633 | 1661.837 | 0.3443844 | 14.23307 | -14.29586 | 5.80546 | 1.654538 | 1.781538 | 0.09178121 | 6.461538 | 2.649104 | 147.2308 | 50.23354 | 6.263646
AlCo0.5Cr0.5Fe0.5Ni0.5 | BCC | 432 | 692.9908 | 1039.456 | 5.510079 | 1591.819 | 18.05487 | CAST | 10.1016/j.jallcom.2008.07.124 | 1 | 1 | 0 | 1 | 0 | 0.333 | 0 | 0 | 0 | 0.167 | 0.167 | 0 | 0.167 | 0 | 0 | 0 | 0 | 0 | 0 | 0 | 0 | 0 | 0 | 0.167 | 0 | 0 | 0 | 0 | 0 | 0 | 0 | 0 | 0 | 0 | 0 | 0 | 1 | 0 | 0 | 0 | 0 | 0 | 0 | 1.333417 | 0.0467494 | 1559.615 | 0.2987896 | 12.9803 | -15.43398 | 5.890496 | 1.311668 | 1.75014 | 0.07234202 | 6.503497 | 2.752936 | 140.3976 | 45.96952 | 5.876862
AlCo0.5Cr0.5Fe0.5Ni0.5 | BCC | 509 | 889.935 | 1235.167 | 23.442 | 1254.153 | 26.07219 | ANNEAL | 10.1016/j.jallcom.2009.08.090 | 1 | 1 | 0 | 1 | 0 | 0.333 | 0 | 0 | 0 | 0.167 | 0.167 | 0 | 0.167 | 0 | 0 | 0 | 0 | 0 | 0 | 0 | 0 | 0 | 0 | 0.167 | 0 | 0 | 0 | 0 | 0 | 0 | 0 | 0 | 0 | 0 | 0 | 0 | 0 | 0 | 1 | 0 | 0 | 0 | 0 | 1.333417 | 0.0467494 | 1559.615 | 0.2987896 | 12.9803 | -15.43398 | 5.890496 | 1.311668 | 1.75014 | 0.07234202 | 6.503497 | 2.752936 | 140.3976 | 45.96952 | 5.876862
AlCo0.5Cr0.5Fe0.5Ni0.5 | BCC | 733 | 831.9677 | 1043.087 | 20.47761 | 1537.143 | 30.08192 |  | 10.1016/j.intermet.2012.03.005 | 1 | 1 | 0 | 1 | 0 | 0.333 | 0 | 0 | 0 | 0.167 | 0.167 | 0 | 0.167 | 0 | 0 | 0 | 0 | 0 | 0 | 0 | 0 | 0 | 0 | 0.167 | 0 | 0 | 0 | 0 | 0 | 0 | 0 | 0 | 0 | 0 | 0 | 0 | 1 | 0 | 0 | 0 | 0 | 0 | 0 | 1.333417 | 0.0467494 | 1559.615 | 0.2987896 | 12.9803 | -15.43398 | 5.890496 | 1.311668 | 1.75014 | 0.07234202 | 6.503497 | 2.752936 | 140.3976 | 45.96952 | 5.876862
AlCo0.5Cr0.5Fe0.5Ni0.5Ti0.5 | BCC+BCC | 643 | 476.9752 | 1030 | 19.48664 | 1187.637 | 11.17963 | CAST | 10.1016/j.msea.2008.12.053 | 1 | 1 | 0 | 1 | 0 | 0.286 | 0 | 0 | 0 | 0.143 | 0.143 | 0 | 0.143 | 0 | 0 | 0 | 0 | 0 | 0 | 0 | 0 | 0 | 0 | 0.143 | 0 | 0 | 0 | 0 | 0 | 0 | 0.143 | 0 | 0 | 0 | 0 | 0 | 1 | 0 | 0 | 0 | 0 | 0 | 0 | 1.342857 | 0.04637127 | 1613.563 | 0.2800195 | 14.53258 | -23.34694 | 8.918156 | 1.004382 | 1.72 | 0.08044053 | 6.142857 | 2.695423 | 136 | 43.88296 | 5.621741
AlCo0.5CrFe0.147Ni0.294 |  | 699 | 658.7838 | 1315.263 | 27.57397 | 1363.147 | 26.56092 |  | 10.1016/j.actamat.2019.03.010 | 1 | 0 | 0 | 1 | 0 | 0.34 | 0 | 0 | 0 | 0.17 | 0.34 | 0 | 0.05 | 0 | 0 | 0 | 0 | 0 | 0 | 0 | 0 | 0 | 0 | 0.1 | 0 | 0 | 0 | 0 | 0 | 0 | 0 | 0 | 0 | 0 | 0 | 0 | 1 | 0 | 0 | 0 | 0 | 0 | 0 | 1.3355 | 0.04832263 | 1622.4898 | 0.3223753 | 11.76387 | -14.7756 | 4.8804 | 1.291776 | 1.7139 | 0.06870972 | 5.99 | 2.527825 | 137.34 | 44.70531 | 5.687597
AlCo0.5CrFeMo0.5Ni | BCC+IM | 801 | 1184.763 | 1568.957 | 31.05204 | 1677.547 | 25.37176 |  | https://doi.org/10.1016/j.dib.2018.11.111 | 1 | 1 | 0 | 1 | 0 | 0.2 | 0 | 0 | 0 | 0.1 | 0.2 | 0 | 0.2 | 0 | 0 | 0 | 0 | 0 | 0 | 0.1 | 0 | 0 | 0 | 0.2 | 0 | 0 | 0 | 0 | 0 | 0 | 0 | 0 | 0 | 0 | 0 | 0 | 1 | 0 | 0 | 0 | 0 | 0 | 0 | 1.36 | 0.0459191 | 1796.894 | 0.304984 | 14.53424 | -11.72 | 5.231419 | 2.228369 | 1.806 | 0.09149459 | 6.9 | 2.426932 | 158.2 | 45.14377 | 6.959102
AlCo0.5CrFeMo0.5Ni | BCC+Sec. | 801 | 1049.666 | 1878.619 | 27.08446 | 1815.031 | 17.92845 | CAST | 10.1002/adem.200900171 | 1 | 1 | 0 | 1 | 0 | 0.2 | 0 | 0 | 0 | 0.1 | 0.2 | 0 | 0.2 | 0 | 0 | 0 | 0 | 0 | 0 | 0.1 | 0 | 0 | 0 | 0.2 | 0 | 0 | 0 | 0 | 0 | 0 | 0 | 0 | 0 | 0 | 0 | 0 | 1 | 0 | 0 | 0 | 0 | 0 | 0 | 1.36 | 0.0459191 | 1796.894 | 0.304984 | 14.53424 | -11.72 | 5.231419 | 2.228369 | 1.806 | 0.09149459 | 6.9 | 2.426932 | 158.2 | 45.14377 | 6.959102
AlCo0.5CrFeNi |  | 510.2911 | 1349 | 1354.734 | 20 | 1495.16 | 27.46365 |  | 10.1016/j.jallcom.2018.07.346 | 1 | 0 | 0 | 1 | 0 | 0.222 | 0 | 0 | 0 | 0.111 | 0.222 | 0 | 0.222 | 0 | 0 | 0 | 0 | 0 | 0 | 0 | 0 | 0 | 0 | 0.222 | 0 | 0 | 0 | 0 | 0 | 0 | 0 | 0 | 0 | 0 | 0 | 0 | 1 | 0 | 0 | 0 | 0 | 0 | 0 | 1.35 | 0.04276669 | 1674.771 | 0.2565155 | 13.14594 | -12.83951 | 5.432811 | 1.714743 | 1.766667 | 0.06901638 | 7 | 2.538591 | 150.2222 | 40.34787 | 6.511392
AlCo0.667Cr0.667Cu0.667Fe0.667 | FCC+BCC | 510 | 773.7735 | 993.8377 | 24.92498 | 1494.696 | 29.67232 |  | 10.3166/acsm.31.633-648 | 1 | 1 | 0 | 1 | 0 | 0.273 | 0 | 0 | 0 | 0.182 | 0.182 | 0.182 | 0.182 | 0 | 0 | 0 | 0 | 0 | 0 | 0 | 0 | 0 | 0 | 0 | 0 | 0 | 0 | 0 | 0 | 0 | 0 | 0 | 0 | 0 | 0 | 0 | 1 | 0 | 0 | 0 | 0 | 0 | 0 | 1.340909 | 0.04445721 | 1548.541 | 0.2913648 | 13.25464 | -4.826446 | 6.215694 | 4.252684 | 1.760909 | 0.06961314 | 7 | 2.891995 | 138.9091 | 40.53608 | 6.282891
AlCo0.667Cr0.667Cu0.667Fe0.667Ni0.667 | FCC+BCC | 498 | 709.2111 | 1085.182 | 24.55397 | 1348.571 | 18.67697 | CAST | 10.1016/j.vacuum.2018.12.009 | 1 | 1 | 0 | 1 | 0 | 0.231 | 0 | 0 | 0 | 0.154 | 0.154 | 0.154 | 0.154 | 0 | 0 | 0 | 0 | 0 | 0 | 0 | 0 | 0 | 0 | 0.154 | 0 | 0 | 0 | 0 | 0 | 0 | 0 | 0 | 0 | 0 | 0 | 0 | 1 | 0 | 0 | 0 | 0 | 0 | 0 | 1.342308 | 0.04092509 | 1576.15 | 0.266507 | 14.78505 | -7.053254 | 6.628184 | 3.303931 | 1.783846 | 0.07003581 | 7.461538 | 2.872024 | 145.2308 | 40.12702 | 6.630831
AlCo0.667Cr0.667Fe0.667Mo0.333Ni0.667 | B2+Sec. | 655 | 874.8571 | 863.3285 | 17.76282 | 1048.766 | 19.19942 | CAST | 10.1007/s11837-013-0753-6 | 1 | 0 | 0 | 1 | 0 | 0.25 | 0 | 0 | 0 | 0.167 | 0.167 | 0 | 0.167 | 0 | 0 | 0 | 0 | 0 | 0 | 0.083 | 0 | 0 | 0 | 0.167 | 0 | 0 | 0 | 0 | 0 | 0 | 0 | 0 | 0 | 0 | 0 | 0 | 1 | 0 | 0 | 0 | 0 | 0 | 0 | 1.35 | 0.04778116 | 1722.342 | 0.3213049 | 14.5334 | -13.19216 | 5.681174 | 1.897452 | 1.795744 | 0.09022433 | 6.752248 | 2.553436 | 153.1668 | 47.66539 | 6.641153
AlCo0.667Cr0.667Fe0.667Ni0.667 | BCC | 402 | 935.4046 | 1192.133 | 24.39533 | 1323.239 | 18.44455 | CAST | 10.1016/j.jallcom.2008.07.124 | 1 | 1 | 0 | 1 | 0 | 0.273 | 0 | 0 | 0 | 0.182 | 0.182 | 0 | 0.182 | 0 | 0 | 0 | 0 | 0 | 0 | 0 | 0 | 0 | 0 | 0.182 | 0 | 0 | 0 | 0 | 0 | 0 | 0 | 0 | 0 | 0 | 0 | 0 | 1 | 0 | 0 | 0 | 0 | 0 | 0 | 1.340909 | 0.04445721 | 1615.855 | 0.2755731 | 13.25464 | -14.28099 | 5.842751 | 1.499726 | 1.762727 | 0.07073587 | 6.818182 | 2.656662 | 146.1818 | 43.55523 | 6.245655
AlCo0.667Cr0.667Fe0.667Ni0.667 | BCC | 484 | 798.6217 | 1076.98 | 31.65236 | 1325.119 | 13.79729 | ANNEAL | 10.1016/j.jallcom.2009.08.090 | 1 | 1 | 0 | 1 | 0 | 0.273 | 0 | 0 | 0 | 0.182 | 0.182 | 0 | 0.182 | 0 | 0 | 0 | 0 | 0 | 0 | 0 | 0 | 0 | 0 | 0.182 | 0 | 0 | 0 | 0 | 0 | 0 | 0 | 0 | 0 | 0 | 0 | 0 | 0 | 0 | 1 | 0 | 0 | 0 | 0 | 1.340909 | 0.04445721 | 1615.855 | 0.2755731 | 13.25464 | -14.28099 | 5.842751 | 1.499726 | 1.762727 | 0.07073587 | 6.818182 | 2.656662 | 146.1818 | 43.55523 | 6.245655
AlCo0.667Cr0.667Fe0.667Ni0.667Ti0.333 | BCC+B2 | 641.7 | 1566 | 918.4366 | 11.85 | 1382.12 | 24.26147 | CAST | 10.1016/j.jallcom.2019.07.100 | 1 | 1 | 0 | 1 | 0 | 0.25 | 0 | 0 | 0 | 0.167 | 0.167 | 0 | 0.167 | 0 | 0 | 0 | 0 | 0 | 0 | 0 | 0 | 0 | 0 | 0.167 | 0 | 0 | 0 | 0 | 0 | 0 | 0.083 | 0 | 0 | 0 | 0 | 0 | 1 | 0 | 0 | 0 | 0 | 0 | 0 | 1.345854 | 0.04409432 | 1643.156 | 0.2650847 | 14.5334 | -19.30234 | 7.991015 | 1.237189 | 1.744336 | 0.0769764 | 6.586414 | 2.659643 | 143.2168 | 42.87195 | 6.054772
AlCo0.667Cr0.667Fe0.667Ni0.667Ti0.667 | BCC+BCC | 369.3965 | 638.0281 | 2110 | 26.8888 | 1409.712 | 21.38017 | CAST | 10.1016/j.msea.2008.12.053 | 1 | 1 | 0 | 1 | 0 | 0.231 | 0 | 0 | 0 | 0.154 | 0.154 | 0 | 0.154 | 0 | 0 | 0 | 0 | 0 | 0 | 0 | 0 | 0 | 0 | 0.154 | 0 | 0 | 0 | 0 | 0 | 0 | 0.154 | 0 | 0 | 0 | 0 | 0 | 1 | 0 | 0 | 0 | 0 | 0 | 0 | 1.35 | 0.04358136 | 1665.878 | 0.2557644 | 14.78505 | -22.72189 | 9.095768 | 1.083981 | 1.728462 | 0.08102378 | 6.384615 | 2.646869 | 140.6154 | 42.13812 | 5.896411
AlCo0.674Cr0.419Fe0.116Ni0.116 |  | 782 | 1014.613 | 1295.439 | 27.75988 | 1253.949 | 15.64639 |  | 10.1016/j.actamat.2019.03.010 | 1 | 0 | 0 | 1 | 0 | 0.43 | 0 | 0 | 0 | 0.29 | 0.18 | 0 | 0.05 | 0 | 0 | 0 | 0 | 0 | 0 | 0 | 0 | 0 | 0 | 0.05 | 0 | 0 | 0 | 0 | 0 | 0 | 0 | 0 | 0 | 0 | 0 | 0 | 1 | 0 | 0 | 0 | 0 | 0 | 0 | 1.3185 | 0.04725955 | 1483.4621 | 0.3365326 | 11.0593 | -16.6124 | 4.979459 | 0.9875784 | 1.7233 | 0.07264915 | 5.88 | 2.732325 | 131.18 | 48.41991 | 5.326095
AlCo0.75CrFeNi |  | 417.9926 | 1331 | 1041.348 | 20 | 1407.884 | 12.24234 |  | 10.1016/j.jallcom.2018.07.346 | 1 | 0 | 0 | 1 | 0 | 0.211 | 0 | 0 | 0 | 0.158 | 0.211 | 0 | 0.211 | 0 | 0 | 0 | 0 | 0 | 0 | 0 | 0 | 0 | 0 | 0.211 | 0 | 0 | 0 | 0 | 0 | 0 | 0 | 0 | 0 | 0 | 0 | 0 | 1 | 0 | 0 | 0 | 0 | 0 | 0 | 1.35 | 0.04163123 | 1679.656 | 0.2492858 | 13.3323 | -12.5885 | 5.49398 | 1.7789 | 1.772605 | 0.06845771 | 7.10479 | 2.511053 | 151.7824 | 39.83314 | 6.618821
AlCo0.769Cr0.769Cu0.769Fe0.769 | FCC+BCC | 476 | 1139.299 | 1177.487 | 16.18466 | 1731.03 | 22.53412 |  | 10.3166/acsm.31.633-648 | 1 | 1 | 0 | 1 | 0 | 0.245 | 0 | 0 | 0 | 0.189 | 0.189 | 0.189 | 0.189 | 0 | 0 | 0 | 0 | 0 | 0 | 0 | 0 | 0 | 0 | 0 | 0 | 0 | 0 | 0 | 0 | 0 | 0 | 0 | 0 | 0 | 0 | 0 | 1 | 0 | 0 | 0 | 0 | 0 | 0 | 1.344406 | 0.04311808 | 1572.197 | 0.2818023 | 13.33217 | -4.013888 | 6.196292 | 5.222068 | 1.766713 | 0.06861446 | 7.153846 | 2.836593 | 141.3287 | 39.3485 | 6.460721
AlCo0.833Cr0.833Fe0.833Ni0.833Ti0.667 | BCC+B2 | 639.6 | 1503 | 1605.535 | 7.73 | 1711.303 | 14.99224 | CAST | 10.1016/j.jallcom.2019.07.100 | 1 | 1 | 0 | 1 | 0 | 0.2 | 0 | 0 | 0 | 0.167 | 0.167 | 0 | 0.167 | 0 | 0 | 0 | 0 | 0 | 0 | 0 | 0 | 0 | 0 | 0.167 | 0 | 0 | 0 | 0 | 0 | 0 | 0.133 | 0 | 0 | 0 | 0 | 0 | 1 | 0 | 0 | 0 | 0 | 0 | 0 | 1.353347 | 0.0414918 | 1693.483 | 0.2409258 | 14.84114 | -20.83627 | 8.76135 | 1.206224 | 1.740839 | 0.0795984 | 6.636364 | 2.600553 | 144.9151 | 40.79894 | 6.160809
AlCo0.8Cr0.8Fe0.8Mn0.8Ni0.8 | BCC | 539 | 675.7625 | 677.3977 | 21.68831 | 919.1727 | 13.88576 | CAST | 10.1016/j.actamat.2013.09.037 | 1 | 1 | 0 | 1 | 0 | 0.2 | 0 | 0 | 0 | 0.16 | 0.16 | 0 | 0.16 | 0 | 0 | 0 | 0 | 0 | 0.16 | 0 | 0 | 0 | 0 | 0.16 | 0 | 0 | 0 | 0 | 0 | 0 | 0 | 0 | 0 | 0 | 0 | 0 | 1 | 0 | 0 | 0 | 0 | 0 | 0 | 1.354 | 0.04167426 | 1627.654 | 0.2436098 | 14.86587 | -13.0304 | 5.966568 | 1.856926 | 1.7348 | 0.07989186 | 7 | 2.366432 | 144.8 | 39.75123 | 6.62308
AlCo0.8Cr0.8Fe0.8Ni0.8 | BCC | 487 | 844.9898 | 1171.619 | 18.19638 | 972.0923 | 21.25912 | ANNEAL | 10.1016/j.jallcom.2009.08.090 | 1 | 1 | 0 | 1 | 0 | 0.238 | 0 | 0 | 0 | 0.19 | 0.19 | 0 | 0.19 | 0 | 0 | 0 | 0 | 0 | 0 | 0 | 0 | 0 | 0 | 0.19 | 0 | 0 | 0 | 0 | 0 | 0 | 0 | 0 | 0 | 0 | 0 | 0 | 0 | 0 | 1 | 0 | 0 | 0 | 0 | 1.34519 | 0.04279198 | 1647.992 | 0.2607511 | 13.34482 | -13.43424 | 5.723322 | 1.637022 | 1.76992 | 0.06949479 | 6.997996 | 2.582893 | 149.487 | 41.75539 | 6.464459
AlCo1.5CrFeMo0.5Ni | BCC+IM | 741 | 1026.911 | 1423.69 | 35.31464 | 1542.913 | 18.59358 |  | https://doi.org/10.1016/j.dib.2018.11.111 | 1 | 1 | 0 | 1 | 0 | 0.167 | 0 | 0 | 0 | 0.25 | 0.167 | 0 | 0.167 | 0 | 0 | 0 | 0 | 0 | 0 | 0.083 | 0 | 0 | 0 | 0.167 | 0 | 0 | 0 | 0 | 0 | 0 | 0 | 0 | 0 | 0 | 0 | 0 | 1 | 0 | 0 | 0 | 0 | 0 | 0 | 1.358292 | 0.04205425 | 1791.539 | 0.2791075 | 14.5334 | -11.08949 | 5.231479 | 2.347912 | 1.818132 | 0.08427468 | 7.24975 | 2.350327 | 161.7902 | 41.995 | 7.230997
AlCo2.0CrFeMo0.5Ni | FCC+BCC+IM | 586 | 335.3863 | 1161.164 | 25.75331 | 2036.667 | 19.50402 |  | https://doi.org/10.1016/j.dib.2018.11.111 | 1 | 1 | 0 | 1 | 0 | 0.154 | 0 | 0 | 0 | 0.308 | 0.154 | 0 | 0.154 | 0 | 0 | 0 | 0 | 0 | 0 | 0.077 | 0 | 0 | 0 | 0.154 | 0 | 0 | 0 | 0 | 0 | 0 | 0 | 0 | 0 | 0 | 0 | 0 | 1 | 0 | 0 | 0 | 0 | 0 | 0 | 1.357692 | 0.04046135 | 1790.226 | 0.268571 | 14.23307 | -10.69822 | 5.118444 | 2.381743 | 1.823077 | 0.08131317 | 7.384615 | 2.305127 | 163.2308 | 40.64509 | 7.342714
AlCoCrCuFe | FCC+BCC | 407 | 944.3045 | 1333.198 | 15.02418 | 1324.03 | 10.85669 |  | 10.3166/acsm.31.633-648 | 1 | 1 | 0 | 1 | 0 | 0.2 | 0 | 0 | 0 | 0.2 | 0.2 | 0.2 | 0.2 | 0 | 0 | 0 | 0 | 0 | 0 | 0 | 0 | 0 | 0 | 0 | 0 | 0 | 0 | 0 | 0 | 0 | 0 | 0 | 0 | 0 | 0 | 0 | 1 | 0 | 0 | 0 | 0 | 0 | 0 | 1.35 | 0.04057204 | 1610.048 | 0.2651997 | 13.38161 | -2.56 | 6.111026 | 8.41603 | 1.776 | 0.0666796 | 7.4 | 2.727636 | 145.2 | 37.04268 | 6.753329
AlCoCrCuFe | FCC+BCC | 407 | 439.606 | 1096.948 | 23.95069 | 1326.46 | 13.33532 |  | https://doi.org/10.1016/j.dib.2018.11.111 | 1 | 1 | 0 | 1 | 0 | 0.2 | 0 | 0 | 0 | 0.2 | 0.2 | 0.2 | 0.2 | 0 | 0 | 0 | 0 | 0 | 0 | 0 | 0 | 0 | 0 | 0 | 0 | 0 | 0 | 0 | 0 | 0 | 0 | 0 | 0 | 0 | 0 | 0 | 1 | 0 | 0 | 0 | 0 | 0 | 0 | 1.35 | 0.04057204 | 1610.048 | 0.2651997 | 13.38161 | -2.56 | 6.111026 | 8.41603 | 1.776 | 0.0666796 | 7.4 | 2.727636 | 145.2 | 37.04268 | 6.753329
AlCoCrCuFeMnNi | FCC+BCC+Sec. | 447.7179 | 1005 | 1007.938 | 15 | 1429.856 | 16.21176 | CAST | 10.1016/j.msea.2008.08.025 | 1 | 1 | 0 | 1 | 0 | 0.143 | 0 | 0 | 0 | 0.143 | 0.143 | 0.143 | 0.143 | 0 | 0 | 0 | 0 | 0 | 0.143 | 0 | 0 | 0 | 0 | 0.143 | 0 | 0 | 0 | 0 | 0 | 0 | 0 | 0 | 0 | 0 | 0 | 0 | 1 | 0 | 0 | 0 | 0 | 0 | 0 | 1.357143 | 0.03646423 | 1613.891 | 0.226295 | 16.1792 | -5.632653 | 6.164342 | 4.635732 | 1.762857 | 0.07963124 | 7.714286 | 2.490799 | 146.5714 | 35.24144 | 7.127849
AlCoCrCuFeMnNi | FCC+BCC+IM | 464.0114 | 669.1519 | 1002.172 | 23.63004 | 1005 | 15 |  | https://doi.org/10.1016/j.dib.2018.11.111 | 1 | 1 | 0 | 1 | 0 | 0.143 | 0 | 0 | 0 | 0.143 | 0.143 | 0.143 | 0.143 | 0 | 0 | 0 | 0 | 0 | 0.143 | 0 | 0 | 0 | 0 | 0.143 | 0 | 0 | 0 | 0 | 0 | 0 | 0 | 0 | 0 | 0 | 0 | 0 | 1 | 0 | 0 | 0 | 0 | 0 | 0 | 1.357143 | 0.03646423 | 1613.891 | 0.226295 | 16.1792 | -5.632653 | 6.164342 | 4.635732 | 1.762857 | 0.07963124 | 7.714286 | 2.490799 | 146.5714 | 35.24144 | 7.127849
AlCoCrCuFeNi | BCC+Sec. | 446.8393 | 1040 | 1170 | 1 | 1208.906 | 25.82593 | WROUGHT | 10.1016/j.msea.2011.11.045 | 1 | 1 | 0 | 1 | 0 | 0.167 | 0 | 0 | 0 | 0.167 | 0.167 | 0.167 | 0.167 | 0 | 0 | 0 | 0 | 0 | 0 | 0 | 0 | 0 | 0 | 0.167 | 0 | 0 | 0 | 0 | 0 | 0 | 0 | 0 | 0 | 0 | 0 | 0 | 0 | 0 | 0 | 0 | 0 | 1 | 0 | 1.35 | 0.03703704 | 1629.707 | 0.240689 | 14.89752 | -4.777778 | 6.312506 | 5.081564 | 1.798333 | 0.06621806 | 7.833333 | 2.67187 | 151 | 36.21694 | 7.070826
AlCoCrCuFeNi | FCC+BCC | 406 | 618.5254 | 677.19 | 17.74186 | 950 | 26.63362 |  | https://doi.org/10.1016/j.dib.2018.11.111 | 1 | 1 | 0 | 1 | 0 | 0.167 | 0 | 0 | 0 | 0.167 | 0.167 | 0.167 | 0.167 | 0 | 0 | 0 | 0 | 0 | 0 | 0 | 0 | 0 | 0 | 0.167 | 0 | 0 | 0 | 0 | 0 | 0 | 0 | 0 | 0 | 0 | 0 | 0 | 1 | 0 | 0 | 0 | 0 | 0 | 0 | 1.35 | 0.03703704 | 1629.707 | 0.240689 | 14.89752 | -4.777778 | 6.312506 | 5.081564 | 1.798333 | 0.06621806 | 7.833333 | 2.67187 | 151 | 36.21694 | 7.070826
AlCoCrCuFeNi |  | 470.0415 | 1285 | 1058.656 | 24.6 | 1203.282 | 15.2824 |  | 10.1016/j.matdes.2016.12.036 | 1 | 0 | 0 | 1 | 0 | 0.167 | 0 | 0 | 0 | 0.167 | 0.167 | 0.167 | 0.167 | 0 | 0 | 0 | 0 | 0 | 0 | 0 | 0 | 0 | 0 | 0.167 | 0 | 0 | 0 | 0 | 0 | 0 | 0 | 0 | 0 | 0 | 0 | 0 | 1 | 0 | 0 | 0 | 0 | 0 | 0 | 1.35 | 0.03703704 | 1629.707 | 0.240689 | 14.89752 | -4.777778 | 6.312506 | 5.081564 | 1.798333 | 0.06621806 | 7.833333 | 2.67187 | 151 | 36.21694 | 7.070826
AlCoCrCuFeNi | FCC+BCC | 472 | 719.798 | 1089.183 | 28.00639 | 1656.462 | 19.79034 | CAST | 10.1016/j.msea.2012.07.003 | 1 | 1 | 0 | 1 | 0 | 0.167 | 0 | 0 | 0 | 0.167 | 0.167 | 0.167 | 0.167 | 0 | 0 | 0 | 0 | 0 | 0 | 0 | 0 | 0 | 0 | 0.167 | 0 | 0 | 0 | 0 | 0 | 0 | 0 | 0 | 0 | 0 | 0 | 0 | 1 | 0 | 0 | 0 | 0 | 0 | 0 | 1.35 | 0.03703704 | 1629.707 | 0.240689 | 14.89752 | -4.777778 | 6.312506 | 5.081564 | 1.798333 | 0.06621806 | 7.833333 | 2.67187 | 151 | 36.21694 | 7.070826
AlCoCrCuFeNiMo0.2 | FCC+BCC+α | 486.687 | 892.0259 | 825.06 | 22.03474 | 2640 | 1.2 | Arc melting | https://doi.org/10.1016/j.vacuum.2020.109173 | 1 | 1 | 0 | 1 | 0 | 0.161 | 0 | 0 | 0 | 0.161 | 0.161 | 0.161 | 0.161 | 0 | 0 | 0 | 0 | 0 | 0 | 0.032 | 0 | 0 | 0 | 0.161 | 0 | 0 | 0 | 0 | 0 | 0 | 0 | 0 | 0 | 0 | 0 | 0 | 1 | 0 | 0 | 0 | 0 | 0 | 0 | 1.353206 | 0.03861297 | 1670.309 | 0.2668679 | 15.59921 | -4.476299 | 6.319888 | 5.82077 | 1.80993 | 0.07368361 | 7.774549 | 2.648453 | 153.5331 | 38.25317 | 7.197267
AlCoCrCuFeNiMo0.2 | FCC | 450.973 | 923.1872 | 1040.094 | 36.52674 | 2240 | 3.5 | Arc melting | https://doi.org/10.1016/j.vacuum.2020.109173 | 1 | 0 | 0 | 1 | 0 | 0.161 | 0 | 0 | 0 | 0.161 | 0.161 | 0.161 | 0.161 | 0 | 0 | 0 | 0 | 0 | 0 | 0.032 | 0 | 0 | 0 | 0.161 | 0 | 0 | 0 | 0 | 0 | 0 | 0 | 0 | 0 | 0 | 0 | 0 | 1 | 0 | 0 | 0 | 0 | 0 | 0 | 1.353206 | 0.03861297 | 1670.309 | 0.2668679 | 15.59921 | -4.476299 | 6.319888 | 5.82077 | 1.80993 | 0.07368361 | 7.774549 | 2.648453 | 153.5331 | 38.25317 | 7.197267
AlCoCrCuFeNiMo0.4 | FCC+BCC+α | 434.4497 | 955.5521 | 1642.84 | 22.92882 | 2660 | 1.5 | Arc melting | https://doi.org/10.1016/j.vacuum.2020.109173 | 1 | 1 | 0 | 1 | 0 | 0.156 | 0 | 0 | 0 | 0.156 | 0.156 | 0.156 | 0.156 | 0 | 0 | 0 | 0 | 0 | 0 | 0.062 | 0 | 0 | 0 | 0.156 | 0 | 0 | 0 | 0 | 0 | 0 | 0 | 0 | 0 | 0 | 0 | 0 | 1 | 0 | 0 | 0 | 0 | 0 | 0 | 1.356212 | 0.0398941 | 1708.374 | 0.2854039 | 15.9074 | -4.202586 | 6.316713 | 6.466446 | 1.820802 | 0.07943767 | 7.719439 | 2.625114 | 155.9078 | 39.92256 | 7.313925
AlCoCrCuFeNiMo0.6 | FCC+BCC+α | 505.7979 | 1233.231 | 1208.002 | 28.29064 | 2820 | 1.4 | Arc melting | https://doi.org/10.1016/j.vacuum.2020.109173 | 1 | 1 | 0 | 1 | 0 | 0.152 | 0 | 0 | 0 | 0.152 | 0.152 | 0.152 | 0.152 | 0 | 0 | 0 | 0 | 0 | 0 | 0.091 | 0 | 0 | 0 | 0.152 | 0 | 0 | 0 | 0 | 0 | 0 | 0 | 0 | 0 | 0 | 0 | 0 | 1 | 0 | 0 | 0 | 0 | 0 | 0 | 1.359073 | 0.0409551 | 1744.595 | 0.2990457 | 16.07531 | -3.950152 | 6.30542 | 7.099703 | 1.831147 | 0.08404485 | 7.666999 | 2.601629 | 158.1675 | 41.32216 | 7.42328
AlCoCrCuFeNiMo0.8 | FCC+BCC+α | 428.9982 | 704.8919 | 978.6719 | 26.93315 | 2600 | 1.1 | Arc melting | https://doi.org/10.1016/j.vacuum.2020.109173 | 1 | 1 | 0 | 1 | 0 | 0.147 | 0 | 0 | 0 | 0.147 | 0.147 | 0.147 | 0.147 | 0 | 0 | 0 | 0 | 0 | 0 | 0.118 | 0 | 0 | 0 | 0.147 | 0 | 0 | 0 | 0 | 0 | 0 | 0 | 0 | 0 | 0 | 0 | 0 | 1 | 0 | 0 | 0 | 0 | 0 | 0 | 1.3618 | 0.04183549 | 1779.12928 | 0.309187 | 16.1571 | -3.716748 | 6.287699 | 7.734067 | 1.84101 | 0.08778819 | 7.617 | 2.578044 | 160.322 | 42.5021 | 7.52608
AlCoCrCuFeNiTi | FCC+BCC+BCC | 448.4582 | 1234 | 1119.41 | 9 | 1236.275 | 23.51086 | CAST | 10.1016/j.msea.2008.08.025 | 1 | 1 | 0 | 1 | 0 | 0.143 | 0 | 0 | 0 | 0.143 | 0.143 | 0.143 | 0.143 | 0 | 0 | 0 | 0 | 0 | 0 | 0 | 0 | 0 | 0 | 0.143 | 0 | 0 | 0 | 0 | 0 | 0 | 0.143 | 0 | 0 | 0 | 0 | 0 | 1 | 0 | 0 | 0 | 0 | 0 | 0 | 1.357143 | 0.03646423 | 1674.177 | 0.2264637 | 16.1792 | -13.79592 | 9.219383 | 1.963395 | 1.761429 | 0.08094063 | 7.285714 | 2.813959 | 145.1429 | 36.47084 | 6.57622
AlCoCrCuFeNiTi |  | 418.6644 | 1523 | 1078.59 | 8.1 | 1553.126 | 16.44727 |  | 10.1016/j.matdes.2016.12.036 | 1 | 0 | 0 | 1 | 0 | 0.143 | 0 | 0 | 0 | 0.143 | 0.143 | 0.143 | 0.143 | 0 | 0 | 0 | 0 | 0 | 0 | 0 | 0 | 0 | 0 | 0.143 | 0 | 0 | 0 | 0 | 0 | 0 | 0.143 | 0 | 0 | 0 | 0 | 0 | 1 | 0 | 0 | 0 | 0 | 0 | 0 | 1.357143 | 0.03646423 | 1674.177 | 0.2264637 | 16.1792 | -13.79592 | 9.219383 | 1.963395 | 1.761429 | 0.08094063 | 7.285714 | 2.813959 | 145.1429 | 36.47084 | 6.57622
AlCoCrCuFeNiTi | FCC+BCC | 426.1023 | 900.3995 | 931.773 | 29.44547 | 1234 | 9 |  | https://doi.org/10.1016/j.dib.2018.11.111 | 1 | 1 | 0 | 1 | 0 | 0.143 | 0 | 0 | 0 | 0.143 | 0.143 | 0.143 | 0.143 | 0 | 0 | 0 | 0 | 0 | 0 | 0 | 0 | 0 | 0 | 0.143 | 0 | 0 | 0 | 0 | 0 | 0 | 0.143 | 0 | 0 | 0 | 0 | 0 | 1 | 0 | 0 | 0 | 0 | 0 | 0 | 1.357143 | 0.03646423 | 1674.177 | 0.2264637 | 16.1792 | -13.79592 | 9.219383 | 1.963395 | 1.761429 | 0.08094063 | 7.285714 | 2.813959 | 145.1429 | 36.47084 | 6.57622
AlCoCrCuFeNiV | FCC+BCC | 420.8761 | 1469 | 990.7396 | 16 | 1075.982 | 26.90227 | CAST | 10.1016/j.msea.2008.08.025 | 1 | 1 | 0 | 1 | 0 | 0.143 | 0 | 0 | 0 | 0.143 | 0.143 | 0.143 | 0.143 | 0 | 0 | 0 | 0 | 0 | 0 | 0 | 0 | 0 | 0 | 0.143 | 0 | 0 | 0 | 0 | 0 | 0 | 0 | 0.143 | 0 | 0 | 0 | 0 | 1 | 0 | 0 | 0 | 0 | 0 | 0 | 1.35 | 0.03428963 | 1708.749 | 0.2408445 | 16.1792 | -7.755102 | 6.618626 | 3.564902 | 1.774286 | 0.07044974 | 7.428571 | 2.664965 | 152.2857 | 33.67795 | 6.922029
AlCoCrCuFeNiV | FCC+BCC | 485.7656 | 1000.018 | 1187.152 | 23.22627 | 1469 | 16 |  | https://doi.org/10.1016/j.dib.2018.11.111 | 1 | 1 | 0 | 1 | 0 | 0.143 | 0 | 0 | 0 | 0.143 | 0.143 | 0.143 | 0.143 | 0 | 0 | 0 | 0 | 0 | 0 | 0 | 0 | 0 | 0 | 0.143 | 0 | 0 | 0 | 0 | 0 | 0 | 0 | 0.143 | 0 | 0 | 0 | 0 | 1 | 0 | 0 | 0 | 0 | 0 | 0 | 1.35 | 0.03428963 | 1708.749 | 0.2408445 | 16.1792 | -7.755102 | 6.618626 | 3.564902 | 1.774286 | 0.07044974 | 7.428571 | 2.664965 | 152.2857 | 33.67795 | 6.922029
AlCoCrCuNiTi | BCC | 544.1409 | 747.3122 | 1011.568 | 38.00583 | 1491.136 | 8 |  | https://doi.org/10.1016/j.dib.2018.11.111 | 1 | 1 | 0 | 1 | 0 | 0.167 | 0 | 0 | 0 | 0.167 | 0.167 | 0.167 | 0 | 0 | 0 | 0 | 0 | 0 | 0 | 0 | 0 | 0 | 0 | 0.167 | 0 | 0 | 0 | 0 | 0 | 0 | 0.167 | 0 | 0 | 0 | 0 | 0 | 1 | 0 | 0 | 0 | 0 | 0 | 0 | 1.35 | 0.03703704 | 1651.373 | 0.2452805 | 14.89752 | -16.66667 | 9.736339 | 1.476082 | 1.75 | 0.08628382 | 7.166667 | 3.02306 | 141 | 37.83737 | 6.3851
AlCoCrCuNiTi | BCC | 471.2614 | 935.3483 | 1495 | 25.23233 | 1045.517 | 28.73815 |  | 10.1016/j.matdes.2009.09.016 | 1 | 1 | 0 | 1 | 0 | 0.167 | 0 | 0 | 0 | 0.167 | 0.167 | 0.167 | 0 | 0 | 0 | 0 | 0 | 0 | 0 | 0 | 0 | 0 | 0 | 0.167 | 0 | 0 | 0 | 0 | 0 | 0 | 0.167 | 0 | 0 | 0 | 0 | 0 | 1 | 0 | 0 | 0 | 0 | 0 | 0 | 1.35 | 0.03703704 | 1651.373 | 0.2452805 | 14.89752 | -16.66667 | 9.736339 | 1.476082 | 1.75 | 0.08628382 | 7.166667 | 3.02306 | 141 | 37.83737 | 6.3851
AlCoCrCuNiTiY | Other | 345.4714 | 581.526 | 1192 | 24.86891 | 886.9101 | 12.80658 | CAST | 10.1016/j.matdes.2009.09.016 | 1 | 0 | 0 | 1 | 0 | 0.143 | 0 | 0 | 0 | 0.143 | 0.143 | 0.143 | 0 | 0 | 0 | 0 | 0 | 0 | 0 | 0 | 0 | 0 | 0 | 0.143 | 0 | 0 | 0 | 0 | 0 | 0 | 0.143 | 0 | 0 | 0.143 | 0 | 0 | 1 | 0 | 0 | 0 | 0 | 0 | 0 | 1.414286 | 0.1160518 | 1672.463 | 0.2263396 | 16.1792 | -19.34694 | 11.65397 | 1.398625 | 1.674286 | 0.1387142 | 6.571429 | 3.155817 | 126.7143 | 49.51396 | 5.826822
AlCoCrCuNiTiY | IM | 420.7809 | 714.0036 | 819.887 | 15.94157 | 1085.307 | 4 |  | https://doi.org/10.1016/j.dib.2018.11.111 | 1 | 0 | 0 | 1 | 0 | 0.143 | 0 | 0 | 0 | 0.143 | 0.143 | 0.143 | 0 | 0 | 0 | 0 | 0 | 0 | 0 | 0 | 0 | 0 | 0 | 0.143 | 0 | 0 | 0 | 0 | 0 | 0 | 0.143 | 0 | 0 | 0.143 | 0 | 0 | 1 | 0 | 0 | 0 | 0 | 0 | 0 | 1.414286 | 0.1160518 | 1672.463 | 0.2263396 | 16.1792 | -19.34694 | 11.65397 | 1.398625 | 1.674286 | 0.1387142 | 6.571429 | 3.155817 | 126.7143 | 49.51396 | 5.826822
AlCoCrCuNiTiY0.5 | IM | 370.7144 | 503.4219 | 1185.06 | 19.40717 | 863.7816 | 3 |  | https://doi.org/10.1016/j.dib.2018.11.111 | 1 | 0 | 0 | 1 | 0 | 0.154 | 0 | 0 | 0 | 0.154 | 0.154 | 0.154 | 0 | 0 | 0 | 0 | 0 | 0 | 0 | 0 | 0 | 0 | 0 | 0.154 | 0 | 0 | 0 | 0 | 0 | 0 | 0.154 | 0 | 0 | 0.077 | 0 | 0 | 1 | 0 | 0 | 0 | 0 | 0 | 0 | 1.384615 | 0.09329364 | 1662.729 | 0.2352411 | 16.00635 | -18.31953 | 10.94011 | 1.452779 | 1.709231 | 0.1184533 | 6.846154 | 3.109444 | 133.3077 | 45.07325 | 6.05827
AlCoCrCuNiTiY0.5 | Other | 530.022 | 891.9889 | 1025 | 41.57628 | 1615.929 | 23.52448 | CAST | 10.1016/j.matdes.2009.09.016 | 1 | 0 | 0 | 1 | 0 | 0.154 | 0 | 0 | 0 | 0.154 | 0.154 | 0.154 | 0 | 0 | 0 | 0 | 0 | 0 | 0 | 0 | 0 | 0 | 0 | 0.154 | 0 | 0 | 0 | 0 | 0 | 0 | 0.154 | 0 | 0 | 0.077 | 0 | 0 | 1 | 0 | 0 | 0 | 0 | 0 | 0 | 1.384615 | 0.09329364 | 1662.729 | 0.2352411 | 16.00635 | -18.31953 | 10.94011 | 1.452779 | 1.709231 | 0.1184533 | 6.846154 | 3.109444 | 133.3077 | 45.07325 | 6.05827
AlCoCrCuNiTiY0.8 | IM | 431.9414 | 1107.096 | 1576.7 | 16.37186 | 1233.438 | 5 |  | https://doi.org/10.1016/j.dib.2018.11.111 | 1 | 0 | 0 | 1 | 0 | 0.147 | 0 | 0 | 0 | 0.147 | 0.147 | 0.147 | 0 | 0 | 0 | 0 | 0 | 0 | 0 | 0 | 0 | 0 | 0 | 0.147 | 0 | 0 | 0 | 0 | 0 | 0 | 0.147 | 0 | 0 | 0.118 | 0 | 0 | 1 | 0 | 0 | 0 | 0 | 0 | 0 | 1.4031 | 0.1087443 | 1668.79328 | 0.2297298 | 16.1571 | -19.001808 | 11.41669 | 1.418963 | 1.68746 | 0.1316395 | 6.675 | 3.141238 | 129.2 | 47.99469 | 5.909581
AlCoCrCuNiTiY0.8 | Other | 404.5503 | 563.8887 | 1325 | 26.63199 | 1427.093 | 19.68094 | CAST | 10.1016/j.matdes.2009.09.016 | 1 | 0 | 0 | 1 | 0 | 0.147 | 0 | 0 | 0 | 0.147 | 0.147 | 0.147 | 0 | 0 | 0 | 0 | 0 | 0 | 0 | 0 | 0 | 0 | 0 | 0.147 | 0 | 0 | 0 | 0 | 0 | 0 | 0.147 | 0 | 0 | 0.118 | 0 | 0 | 1 | 0 | 0 | 0 | 0 | 0 | 0 | 1.4031 | 0.1087443 | 1668.79328 | 0.2297298 | 16.1571 | -19.001808 | 11.41669 | 1.418963 | 1.68746 | 0.1316395 | 6.675 | 3.141238 | 129.2 | 47.99469 | 5.909581
AlCoCrFe0.5Mo0.5Ni | BCC+IM | 755 | 1389.146 | 1635.809 | 30.4931 | 1821.639 | 29.5844 |  | https://doi.org/10.1016/j.dib.2018.11.111 | 1 | 1 | 0 | 1 | 0 | 0.2 | 0 | 0 | 0 | 0.2 | 0.2 | 0 | 0.1 | 0 | 0 | 0 | 0 | 0 | 0 | 0.1 | 0 | 0 | 0 | 0.2 | 0 | 0 | 0 | 0 | 0 | 0 | 0 | 0 | 0 | 0 | 0 | 0 | 1 | 0 | 0 | 0 | 0 | 0 | 0 | 1.355 | 0.04504264 | 1792.594 | 0.3057385 | 14.53424 | -12.56 | 5.546366 | 2.074362 | 1.811 | 0.09201564 | 7 | 2.48998 | 159.2 | 45.50341 | 7.036714
AlCoCrFe0.6Mo0.5Ni | BCC+IM | 754 | 900.9977 | 1290.626 | 26.83453 | 1518.694 | 16.97897 |  | https://doi.org/10.1016/j.dib.2018.11.111 | 1 | 1 | 0 | 1 | 0 | 0.196 | 0 | 0 | 0 | 0.196 | 0.196 | 0 | 0.118 | 0 | 0 | 0 | 0 | 0 | 0 | 0.098 | 0 | 0 | 0 | 0.196 | 0 | 0 | 0 | 0 | 0 | 0 | 0 | 0 | 0 | 0 | 0 | 0 | 1 | 0 | 0 | 0 | 0 | 0 | 0 | 1.3559 | 0.04480193 | 1792.96212 | 0.302607 | 14.61222 | -12.313504 | 5.500193 | 2.127676 | 1.81138 | 0.09108357 | 7.02 | 2.468927 | 159.416 | 45.07144 | 7.052117
AlCoCrFe0.6Mo0.5Ni | BCC+Sec. | 754 | 839.8432 | 1470.025 | 19.82447 | 1178.458 | 14.96706 | CAST | 10.1016/j.wear.2009.10.013 | 1 | 1 | 0 | 1 | 0 | 0.196 | 0 | 0 | 0 | 0.196 | 0.196 | 0 | 0.118 | 0 | 0 | 0 | 0 | 0 | 0 | 0.098 | 0 | 0 | 0 | 0.196 | 0 | 0 | 0 | 0 | 0 | 0 | 0 | 0 | 0 | 0 | 0 | 0 | 1 | 0 | 0 | 0 | 0 | 0 | 0 | 1.3559 | 0.04480193 | 1792.96212 | 0.302607 | 14.61222 | -12.313504 | 5.500193 | 2.127676 | 1.81138 | 0.09108357 | 7.02 | 2.468927 | 159.416 | 45.07144 | 7.052117
AlCoCrFe1.5Mo0.5Ni | BCC+IM | 635 | 458.7117 | 1295.845 | 24.03761 | 1489.803 | 20.50997 |  | https://doi.org/10.1016/j.dib.2018.11.111 | 1 | 1 | 0 | 1 | 0 | 0.167 | 0 | 0 | 0 | 0.167 | 0.167 | 0 | 0.25 | 0 | 0 | 0 | 0 | 0 | 0 | 0.083 | 0 | 0 | 0 | 0.167 | 0 | 0 | 0 | 0 | 0 | 0 | 0 | 0 | 0 | 0 | 0 | 0 | 1 | 0 | 0 | 0 | 0 | 0 | 0 | 1.362438 | 0.04269881 | 1795.104 | 0.278538 | 14.5334 | -10.50899 | 4.988377 | 2.482539 | 1.813986 | 0.08388443 | 7.166833 | 2.304307 | 160.961 | 41.72513 | 7.164478
AlCoCrFe2.0Mo0.5Ni | BCC+IM | 639 | 1023.283 | 1794.554 | 29.26157 | 1887.29 | 18.2254 |  | https://doi.org/10.1016/j.dib.2018.11.111 | 1 | 1 | 0 | 1 | 0 | 0.154 | 0 | 0 | 0 | 0.154 | 0.154 | 0 | 0.308 | 0 | 0 | 0 | 0 | 0 | 0 | 0.077 | 0 | 0 | 0 | 0.154 | 0 | 0 | 0 | 0 | 0 | 0 | 0 | 0 | 0 | 0 | 0 | 0 | 1 | 0 | 0 | 0 | 0 | 0 | 0 | 1.365385 | 0.04159105 | 1796.842 | 0.2675514 | 14.23307 | -9.704142 | 4.689273 | 2.635429 | 1.815385 | 0.08062881 | 7.230769 | 2.224128 | 161.6923 | 40.1677 | 7.217671
AlCoCrFeMnNi | FCC+BCC | 684 | 862.8392 | 1460.395 | 29.36697 | 1976.632 | 23.1308 | CAST | 10.1016/j.jallcom.2018.10.168 | 1 | 1 | 0 | 1 | 0 | 0.167 | 0 | 0 | 0 | 0.167 | 0.167 | 0 | 0.167 | 0 | 0 | 0 | 0 | 0 | 0.167 | 0 | 0 | 0 | 0 | 0.167 | 0 | 0 | 0 | 0 | 0 | 0 | 0 | 0 | 0 | 0 | 0 | 0 | 1 | 0 | 0 | 0 | 0 | 0 | 0 | 1.358333 | 0.03928297 | 1656.578 | 0.2281601 | 14.89752 | -11.88889 | 5.693473 | 2.075796 | 1.74 | 0.07991055 | 7.166667 | 2.266912 | 147.6667 | 37.95465 | 6.841471
AlCoCrFeMo0.1Ni | BCC | 394.7353 | 778.4951 | 857.8898 | 24.33334 | 1804 | 9 |  | https://doi.org/10.1016/j.dib.2018.11.111 | 1 | 1 | 0 | 1 | 0 | 0.196 | 0 | 0 | 0 | 0.196 | 0.196 | 0 | 0.196 | 0 | 0 | 0 | 0 | 0 | 0 | 0.02 | 0 | 0 | 0 | 0.196 | 0 | 0 | 0 | 0 | 0 | 0 | 0 | 0 | 0 | 0 | 0 | 0 | 1 | 0 | 0 | 0 | 0 | 0 | 0 | 1.352 | 0.04142012 | 1708.33212 | 0.2567187 | 13.92912 | -12.130048 | 5.470117 | 1.961704 | 1.78564 | 0.07324409 | 7.176 | 2.462727 | 154.736 | 40.36913 | 6.804838
AlCoCrFeMo0.1Ni | BCC | 426.8315 | 1804 | 2280 | 36.86997 | 1258.793 | 15.18808 | CAST | 10.1016/j.msea.2010.07.028 | 1 | 1 | 0 | 1 | 0 | 0.196 | 0 | 0 | 0 | 0.196 | 0.196 | 0 | 0.196 | 0 | 0 | 0 | 0 | 0 | 0 | 0.02 | 0 | 0 | 0 | 0.196 | 0 | 0 | 0 | 0 | 0 | 0 | 0 | 0 | 0 | 0 | 0 | 0 | 1 | 0 | 0 | 0 | 0 | 0 | 0 | 1.352 | 0.04142012 | 1708.33212 | 0.2567187 | 13.92912 | -12.130048 | 5.470117 | 1.961704 | 1.78564 | 0.07324409 | 7.176 | 2.462727 | 154.736 | 40.36913 | 6.804838
AlCoCrFeMo0.2Ni | BCC+Sec. | 458.3581 | 2456 | 2953 | 27.91455 | 1446.234 | 16.13757 | CAST | 10.1016/j.msea.2010.07.028 | 1 | 1 | 0 | 1 | 0 | 0.192 | 0 | 0 | 0 | 0.192 | 0.192 | 0 | 0.192 | 0 | 0 | 0 | 0 | 0 | 0 | 0.038 | 0 | 0 | 0 | 0.192 | 0 | 0 | 0 | 0 | 0 | 0 | 0 | 0 | 0 | 0 | 0 | 0 | 1 | 0 | 0 | 0 | 0 | 0 | 0 | 1.353808 | 0.04212313 | 1730.239 | 0.2675662 | 14.21721 | -11.95639 | 5.431924 | 2.057409 | 1.792545 | 0.0775558 | 7.154309 | 2.445034 | 156.1242 | 41.2573 | 6.882904
AlCoCrFeMo0.2Ni | BCC+IM | 427.2272 | 842.3177 | 1096.713 | 17.93381 | 2456 | 3 |  | https://doi.org/10.1016/j.dib.2018.11.111 | 1 | 1 | 0 | 1 | 0 | 0.192 | 0 | 0 | 0 | 0.192 | 0.192 | 0 | 0.192 | 0 | 0 | 0 | 0 | 0 | 0 | 0.038 | 0 | 0 | 0 | 0.192 | 0 | 0 | 0 | 0 | 0 | 0 | 0 | 0 | 0 | 0 | 0 | 0 | 1 | 0 | 0 | 0 | 0 | 0 | 0 | 1.353808 | 0.04212313 | 1730.239 | 0.2675662 | 14.21721 | -11.95639 | 5.431924 | 2.057409 | 1.792545 | 0.0775558 | 7.154309 | 2.445034 | 156.1242 | 41.2573 | 6.882904
AlCoCrFeMo0.3Ni | BCC+IM | 473.3146 | 659.1215 | 816.11 | 26.2413 | 2649 | 3 |  | https://doi.org/10.1016/j.dib.2018.11.111 | 1 | 1 | 0 | 1 | 0 | 0.189 | 0 | 0 | 0 | 0.189 | 0.189 | 0 | 0.189 | 0 | 0 | 0 | 0 | 0 | 0 | 0.057 | 0 | 0 | 0 | 0.189 | 0 | 0 | 0 | 0 | 0 | 0 | 0 | 0 | 0 | 0 | 0 | 0 | 1 | 0 | 0 | 0 | 0 | 0 | 0 | 1.355689 | 0.0427944 | 1753.035 | 0.2772299 | 14.43553 | -11.77367 | 5.385538 | 2.149371 | 1.799731 | 0.08154451 | 7.131737 | 2.426281 | 157.5689 | 42.11312 | 6.963406
AlCoCrFeMo0.3Ni | BCC+Sec. | 509.8145 | 2649 | 3208 | 25.42249 | 2044.335 | 26.55487 | CAST | 10.1016/j.msea.2010.07.028 | 1 | 1 | 0 | 1 | 0 | 0.189 | 0 | 0 | 0 | 0.189 | 0.189 | 0 | 0.189 | 0 | 0 | 0 | 0 | 0 | 0 | 0.057 | 0 | 0 | 0 | 0.189 | 0 | 0 | 0 | 0 | 0 | 0 | 0 | 0 | 0 | 0 | 0 | 0 | 1 | 0 | 0 | 0 | 0 | 0 | 0 | 1.355689 | 0.0427944 | 1753.035 | 0.2772299 | 14.43553 | -11.77367 | 5.385538 | 2.149371 | 1.799731 | 0.08154451 | 7.131737 | 2.426281 | 157.5689 | 42.11312 | 6.963406
AlCoCrFeMo0.4Ni | BCC+Sec. | 457.8279 | 2670 | 3161 | 31.30241 | 924.1769 | 25.61221 | CAST | 10.1016/j.msea.2010.07.028 | 1 | 1 | 0 | 1 | 0 | 0.185 | 0 | 0 | 0 | 0.185 | 0.185 | 0 | 0.185 | 0 | 0 | 0 | 0 | 0 | 0 | 0.074 | 0 | 0 | 0 | 0.185 | 0 | 0 | 0 | 0 | 0 | 0 | 0 | 0 | 0 | 0 | 0 | 0 | 1 | 0 | 0 | 0 | 0 | 0 | 0 | 1.357407 | 0.04335675 | 1773.865 | 0.28482 | 14.58583 | -11.60494 | 5.33751 | 2.229507 | 1.806296 | 0.08480996 | 7.111111 | 2.408831 | 158.8889 | 42.83762 | 7.036321
AlCoCrFeMo0.4Ni | BCC+IM | 454.9402 | 780.2807 | 1254.237 | 25.78983 | 2670 | 3 |  | https://doi.org/10.1016/j.dib.2018.11.111 | 1 | 1 | 0 | 1 | 0 | 0.185 | 0 | 0 | 0 | 0.185 | 0.185 | 0 | 0.185 | 0 | 0 | 0 | 0 | 0 | 0 | 0.074 | 0 | 0 | 0 | 0.185 | 0 | 0 | 0 | 0 | 0 | 0 | 0 | 0 | 0 | 0 | 0 | 0 | 1 | 0 | 0 | 0 | 0 | 0 | 0 | 1.357407 | 0.04335675 | 1773.865 | 0.28482 | 14.58583 | -11.60494 | 5.33751 | 2.229507 | 1.806296 | 0.08480996 | 7.111111 | 2.408831 | 158.8889 | 42.83762 | 7.036321
AlCoCrFeMo0.5 | B2+Sec. | 857 | 723.5412 | 1139.911 | 26.90158 | 1032.65 | 17.68192 | CAST | 10.1016/j.intermet.2012.09.008 | 1 | 0 | 0 | 1 | 0 | 0.222 | 0 | 0 | 0 | 0.222 | 0.222 | 0 | 0.222 | 0 | 0 | 0 | 0 | 0 | 0 | 0.111 | 0 | 0 | 0 | 0 | 0 | 0 | 0 | 0 | 0 | 0 | 0 | 0 | 0 | 0 | 0 | 0 | 1 | 0 | 0 | 0 | 0 | 0 | 0 | 1.361111 | 0.04829453 | 1808.993 | 0.3188004 | 13.14594 | -10.2716 | 4.459973 | 2.31521 | 1.791111 | 0.09395755 | 6.444444 | 2.165954 | 155.7778 | 46.96518 | 6.774827
AlCoCrFeMo0.5 | BCC+IM | 857 | 723.5162 | 947.4016 | 25.47456 | 1591.909 | 17.39943 |  | https://doi.org/10.1016/j.dib.2018.11.111 | 1 | 1 | 0 | 1 | 0 | 0.222 | 0 | 0 | 0 | 0.222 | 0.222 | 0 | 0.222 | 0 | 0 | 0 | 0 | 0 | 0 | 0.111 | 0 | 0 | 0 | 0 | 0 | 0 | 0 | 0 | 0 | 0 | 0 | 0 | 0 | 0 | 0 | 0 | 1 | 0 | 0 | 0 | 0 | 0 | 0 | 1.361111 | 0.04829453 | 1808.993 | 0.3188004 | 13.14594 | -10.2716 | 4.459973 | 2.31521 | 1.791111 | 0.09395755 | 6.444444 | 2.165954 | 155.7778 | 46.96518 | 6.774827
AlCoCrFeMo0.5Ni | B2+Sec. | 715 | 1019.942 | 995.5254 | 29.11404 | 1303.634 | 16.18115 | CAST | 10.1007/s11837-013-0753-6 | 1 | 0 | 0 | 1 | 0 | 0.182 | 0 | 0 | 0 | 0.182 | 0.182 | 0 | 0.182 | 0 | 0 | 0 | 0 | 0 | 0 | 0.091 | 0 | 0 | 0 | 0.182 | 0 | 0 | 0 | 0 | 0 | 0 | 0 | 0 | 0 | 0 | 0 | 0 | 1 | 0 | 0 | 0 | 0 | 0 | 0 | 1.359091 | 0.04386247 | 1794.267 | 0.2912533 | 14.69799 | -11.43802 | 5.285489 | 2.305655 | 1.812727 | 0.08770165 | 7.090909 | 2.391445 | 160.1818 | 43.49675 | 7.10715
AlCoCrFeMo0.5Ni | BCC+IM | 407.28 | 887.8398 | 1422.472 | 23.16181 | 2757 | 3 |  | https://doi.org/10.1016/j.dib.2018.11.111 | 1 | 1 | 0 | 1 | 0 | 0.182 | 0 | 0 | 0 | 0.182 | 0.182 | 0 | 0.182 | 0 | 0 | 0 | 0 | 0 | 0 | 0.091 | 0 | 0 | 0 | 0.182 | 0 | 0 | 0 | 0 | 0 | 0 | 0 | 0 | 0 | 0 | 0 | 0 | 1 | 0 | 0 | 0 | 0 | 0 | 0 | 1.359091 | 0.04386247 | 1794.267 | 0.2912533 | 14.69799 | -11.43802 | 5.285489 | 2.305655 | 1.812727 | 0.08770165 | 7.090909 | 2.391445 | 160.1818 | 43.49675 | 7.10715
AlCoCrFeMo0.5Ni0.5 | BCC+IM | 708 | 1432.681 | 1725.609 | 26.51709 | 2514.529 | 14.9716 |  | https://doi.org/10.1016/j.dib.2018.11.111 | 1 | 1 | 0 | 1 | 0 | 0.2 | 0 | 0 | 0 | 0.2 | 0.2 | 0 | 0.2 | 0 | 0 | 0 | 0 | 0 | 0 | 0.1 | 0 | 0 | 0 | 0.1 | 0 | 0 | 0 | 0 | 0 | 0 | 0 | 0 | 0 | 0 | 0 | 0 | 1 | 0 | 0 | 0 | 0 | 0 | 0 | 1.36 | 0.0459191 | 1800.894 | 0.3041002 | 14.53424 | -11.08 | 5.026035 | 2.362331 | 1.803 | 0.09073095 | 6.8 | 2.315167 | 158.2 | 45.14377 | 6.955036
AlCoCrFeMo0.5Ni0.5 | B2+Sec. | 708 | 697.9072 | 907.9571 | 18.5392 | 1162.649 | 14.81663 | CAST | 10.1016/j.intermet.2012.09.008 | 1 | 0 | 0 | 1 | 0 | 0.2 | 0 | 0 | 0 | 0.2 | 0.2 | 0 | 0.2 | 0 | 0 | 0 | 0 | 0 | 0 | 0.1 | 0 | 0 | 0 | 0.1 | 0 | 0 | 0 | 0 | 0 | 0 | 0 | 0 | 0 | 0 | 0 | 0 | 1 | 0 | 0 | 0 | 0 | 0 | 0 | 1.36 | 0.0459191 | 1800.894 | 0.3041002 | 14.53424 | -11.08 | 5.026035 | 2.362331 | 1.803 | 0.09073095 | 6.8 | 2.315167 | 158.2 | 45.14377 | 6.955036
AlCoCrFeMo0.5Ni1.5 | FCC+BCC+IM | 586 | 1099.722 | 1236.323 | 18.01846 | 1439.462 | 13.62083 |  | https://doi.org/10.1016/j.dib.2018.11.111 | 1 | 1 | 0 | 1 | 0 | 0.167 | 0 | 0 | 0 | 0.167 | 0.167 | 0 | 0.167 | 0 | 0 | 0 | 0 | 0 | 0 | 0.083 | 0 | 0 | 0 | 0.25 | 0 | 0 | 0 | 0 | 0 | 0 | 0 | 0 | 0 | 0 | 0 | 0 | 1 | 0 | 0 | 0 | 0 | 0 | 0 | 1.358292 | 0.04205425 | 1788.222 | 0.2797805 | 14.5334 | -11.53183 | 5.369301 | 2.253672 | 1.820619 | 0.08483121 | 7.332667 | 2.427001 | 161.7902 | 41.995 | 7.234695
AlCoCrFeMo0.5Ni2.0 | FCC+BCC+IM | 395 | 586.5192 | 958.3702 | 29.6202 | 1030.96 | 20.17692 |  | https://doi.org/10.1016/j.dib.2018.11.111 | 1 | 1 | 0 | 1 | 0 | 0.154 | 0 | 0 | 0 | 0.154 | 0.154 | 0 | 0.154 | 0 | 0 | 0 | 0 | 0 | 0 | 0.077 | 0 | 0 | 0 | 0.308 | 0 | 0 | 0 | 0 | 0 | 0 | 0 | 0 | 0 | 0 | 0 | 0 | 1 | 0 | 0 | 0 | 0 | 0 | 0 | 1.357692 | 0.04046135 | 1784.072 | 0.2697781 | 14.23307 | -11.45562 | 5.348607 | 2.216626 | 1.827692 | 0.08228518 | 7.538462 | 2.437381 | 163.2308 | 40.64509 | 7.349829
AlCoCrFeNb0.1Ni | BCC | 569 | 1094.431 | 1149.074 | 17.00338 | 1641 | 17 |  | https://doi.org/10.1016/j.dib.2018.11.111 | 1 | 1 | 0 | 1 | 0 | 0.196 | 0 | 0 | 0 | 0.196 | 0.196 | 0 | 0.196 | 0 | 0 | 0 | 0 | 0 | 0 | 0 | 0 | 0.02 | 0 | 0.196 | 0 | 0 | 0 | 0 | 0 | 0 | 0 | 0 | 0 | 0 | 0 | 0 | 1 | 0 | 0 | 0 | 0 | 0 | 0 | 1.352 | 0.04142012 | 1705.41212 | 0.2527632 | 13.92912 | -13.337408 | 5.916323 | 1.781073 | 1.77444 | 0.06871316 | 7.156 | 2.47622 | 153.536 | 38.98195 | 6.77081
AlCoCrFeNb0.1Ni | BCC | 569 | 1641 | 3285 | 23.64933 | 1442.963 | 27.68707 | CAST | 10.1016/j.msea.2011.10.110 | 1 | 1 | 0 | 1 | 0 | 0.196 | 0 | 0 | 0 | 0.196 | 0.196 | 0 | 0.196 | 0 | 0 | 0 | 0 | 0 | 0 | 0 | 0 | 0.02 | 0 | 0.196 | 0 | 0 | 0 | 0 | 0 | 0 | 0 | 0 | 0 | 0 | 0 | 0 | 1 | 0 | 0 | 0 | 0 | 0 | 0 | 1.352 | 0.04142012 | 1705.41212 | 0.2527632 | 13.92912 | -13.337408 | 5.916323 | 1.781073 | 1.77444 | 0.06871316 | 7.156 | 2.47622 | 153.536 | 38.98195 | 6.77081
AlCoCrFeNb0.25Ni | BCC+IM | 668 | 580.4758 | 1388.066 | 30.36223 | 1959 | 11 |  | https://doi.org/10.1016/j.dib.2018.11.111 | 1 | 1 | 0 | 1 | 0 | 0.19 | 0 | 0 | 0 | 0.19 | 0.19 | 0 | 0.19 | 0 | 0 | 0 | 0 | 0 | 0 | 0 | 0 | 0.048 | 0 | 0.19 | 0 | 0 | 0 | 0 | 0 | 0 | 0 | 0 | 0 | 0 | 0 | 0 | 1 | 0 | 0 | 0 | 0 | 0 | 0 | 1.35481 | 0.04248816 | 1735.36 | 0.2646211 | 14.34163 | -14.67954 | 6.415492 | 1.695413 | 1.769439 | 0.06987666 | 7.094188 | 2.466844 | 154.008 | 38.51721 | 6.843941
AlCoCrFeNb0.25Ni | BCC+Sec. | 668 | 1959 | 3008 | 26.74158 | 1309.514 | 20.1393 | CAST | 10.1016/j.msea.2011.10.110 | 1 | 1 | 0 | 1 | 0 | 0.19 | 0 | 0 | 0 | 0.19 | 0.19 | 0 | 0.19 | 0 | 0 | 0 | 0 | 0 | 0 | 0 | 0 | 0.048 | 0 | 0.19 | 0 | 0 | 0 | 0 | 0 | 0 | 0 | 0 | 0 | 0 | 0 | 0 | 1 | 0 | 0 | 0 | 0 | 0 | 0 | 1.35481 | 0.04248816 | 1735.36 | 0.2646211 | 14.34163 | -14.67954 | 6.415492 | 1.695413 | 1.769439 | 0.06987666 | 7.094188 | 2.466844 | 154.008 | 38.51721 | 6.843941
AlCoCrFeNb0.5Ni | BCC+Sec. | 747 | 2473 | 3170 | 19.32936 | 1650.994 | 18.33744 | CAST | 10.1016/j.msea.2011.10.110 | 1 | 1 | 0 | 1 | 0 | 0.182 | 0 | 0 | 0 | 0.182 | 0.182 | 0 | 0.182 | 0 | 0 | 0 | 0 | 0 | 0 | 0 | 0 | 0.091 | 0 | 0.182 | 0 | 0 | 0 | 0 | 0 | 0 | 0 | 0 | 0 | 0 | 0 | 0 | 1 | 0 | 0 | 0 | 0 | 0 | 0 | 1.359091 | 0.04386247 | 1780.995 | 0.2782674 | 14.69799 | -16.52893 | 7.034357 | 1.583711 | 1.761818 | 0.07142024 | 7 | 2.44949 | 154.7273 | 37.7867 | 6.952028
AlCoCrFeNb0.5Ni | BCC+IM | 747 | 1027.363 | 1441.235 | 38.89956 | 2473 | 4 |  | https://doi.org/10.1016/j.dib.2018.11.111 | 1 | 1 | 0 | 1 | 0 | 0.182 | 0 | 0 | 0 | 0.182 | 0.182 | 0 | 0.182 | 0 | 0 | 0 | 0 | 0 | 0 | 0 | 0 | 0.091 | 0 | 0.182 | 0 | 0 | 0 | 0 | 0 | 0 | 0 | 0 | 0 | 0 | 0 | 0 | 1 | 0 | 0 | 0 | 0 | 0 | 0 | 1.359091 | 0.04386247 | 1780.995 | 0.2782674 | 14.69799 | -16.52893 | 7.034357 | 1.583711 | 1.761818 | 0.07142024 | 7 | 2.44949 | 154.7273 | 37.7867 | 6.952028
AlCoCrFeNb0.75Ni | BCC+Sec. | 461.6149 | 616.9902 | 985.7097 | 16.87571 | 1100.793 | 12.75342 | CAST | 10.1016/j.msea.2011.10.110 | 1 | 1 | 0 | 1 | 0 | 0.174 | 0 | 0 | 0 | 0.174 | 0.174 | 0 | 0.174 | 0 | 0 | 0 | 0 | 0 | 0 | 0 | 0 | 0.13 | 0 | 0.174 | 0 | 0 | 0 | 0 | 0 | 0 | 0 | 0 | 0 | 0 | 0 | 0 | 1 | 0 | 0 | 0 | 0 | 0 | 0 | 1.363 | 0.04487433 | 1822.66178 | 0.2870276 | 14.8546 | -18.011088 | 7.473442 | 1.503236 | 1.75486 | 0.07259619 | 6.914 | 2.430351 | 155.384 | 37.09497 | 7.047347
AlCoCrFeNi | BCC | 395 | 673.5031 | 1128.423 | 21.52257 | 1576.598 | 24.71234 | CAST | 10.1016/j.jallcom.2008.07.124 | 1 | 1 | 0 | 1 | 0 | 0.2 | 0 | 0 | 0 | 0.2 | 0.2 | 0 | 0.2 | 0 | 0 | 0 | 0 | 0 | 0 | 0 | 0 | 0 | 0 | 0.2 | 0 | 0 | 0 | 0 | 0 | 0 | 0 | 0 | 0 | 0 | 0 | 0 | 1 | 0 | 0 | 0 | 0 | 0 | 0 | 1.35 | 0.04057204 | 1684.094 | 0.242574 | 13.38161 | -12.32 | 5.504703 | 1.829212 | 1.778 | 0.06780952 | 7.2 | 2.481935 | 153.2 | 39.30598 | 6.717649
AlCoCrFeNi | BCC+B2+FCC+Sec. | 395.0216 | 295 | 393 | 12 | 667.2939 | 16.41824 | OTHER | 10.1016/j.msea.2015.08.078 | 1 | 1 | 0 | 1 | 0 | 0.2 | 0 | 0 | 0 | 0.2 | 0.2 | 0 | 0.2 | 0 | 0 | 0 | 0 | 0 | 0 | 0 | 0 | 0 | 0 | 0.2 | 0 | 0 | 0 | 0 | 0 | 0 | 0 | 0 | 0 | 0 | 0 | 0 | 0 | 0 | 0 | 0 | 1 | 0 | 0 | 1.35 | 0.04057204 | 1684.094 | 0.242574 | 13.38161 | -12.32 | 5.504703 | 1.829212 | 1.778 | 0.06780952 | 7.2 | 2.481935 | 153.2 | 39.30598 | 6.717649
AlCoCrFeNi |  | 534 | 891.0102 | 951.6401 | 26.48858 | 1378.9 | 22.7 | vacuum arc melted | http://dx.doi.org/10.1016/j.matdes.2013.12.048 | 1 | 0 | 0 | 1 | 0 | 0.2 | 0 | 0 | 0 | 0.2 | 0.2 | 0 | 0.2 | 0 | 0 | 0 | 0 | 0 | 0 | 0 | 0 | 0 | 0 | 0.2 | 0 | 0 | 0 | 0 | 0 | 0 | 0 | 0 | 0 | 0 | 0 | 0 | 1 | 0 | 0 | 0 | 0 | 0 | 0 | 1.35 | 0.04057204 | 1684.094 | 0.242574 | 13.38161 | -12.32 | 5.504703 | 1.829212 | 1.778 | 0.06780952 | 7.2 | 2.481935 | 153.2 | 39.30598 | 6.717649
AlCoCrFeNi |  | 412.9368 | 1300 | 1108.769 | 24.2 | 1040.938 | 13.21584 |  | 10.1016/j.jallcom.2018.01.247 | 1 | 0 | 0 | 1 | 0 | 0.2 | 0 | 0 | 0 | 0.2 | 0.2 | 0 | 0.2 | 0 | 0 | 0 | 0 | 0 | 0 | 0 | 0 | 0 | 0 | 0.2 | 0 | 0 | 0 | 0 | 0 | 0 | 0 | 0 | 0 | 0 | 0 | 0 | 1 | 0 | 0 | 0 | 0 | 0 | 0 | 1.35 | 0.04057204 | 1684.094 | 0.242574 | 13.38161 | -12.32 | 5.504703 | 1.829212 | 1.778 | 0.06780952 | 7.2 | 2.481935 | 153.2 | 39.30598 | 6.717649
AlCoCrFeNi | BCC | 484 | 819.305 | 1235.288 | 30.47725 | 1212.435 | 23.31844 | ANNEAL | 10.1016/j.jallcom.2009.08.090 | 1 | 1 | 0 | 1 | 0 | 0.2 | 0 | 0 | 0 | 0.2 | 0.2 | 0 | 0.2 | 0 | 0 | 0 | 0 | 0 | 0 | 0 | 0 | 0 | 0 | 0.2 | 0 | 0 | 0 | 0 | 0 | 0 | 0 | 0 | 0 | 0 | 0 | 0 | 0 | 0 | 1 | 0 | 0 | 0 | 0 | 1.35 | 0.04057204 | 1684.094 | 0.242574 | 13.38161 | -12.32 | 5.504703 | 1.829212 | 1.778 | 0.06780952 | 7.2 | 2.481935 | 153.2 | 39.30598 | 6.717649
AlCoCrFeNi | BCC | 570 | 643.3495 | 1133.612 | 15.30288 | 1394.161 | 17.83087 | As cast | http://repository.yu.edu.jo/bitstream/123456789/911/1/633659.pdf | 1 | 1 | 0 | 1 | 0 | 0.2 | 0 | 0 | 0 | 0.2 | 0.2 | 0 | 0.2 | 0 | 0 | 0 | 0 | 0 | 0 | 0 | 0 | 0 | 0 | 0.2 | 0 | 0 | 0 | 0 | 0 | 0 | 0 | 0 | 0 | 0 | 0 | 0 | 1 | 0 | 0 | 0 | 0 | 0 | 0 | 1.35 | 0.04057204 | 1684.094 | 0.242574 | 13.38161 | -12.32 | 5.504703 | 1.829212 | 1.778 | 0.06780952 | 7.2 | 2.481935 | 153.2 | 39.30598 | 6.717649
AlCoCrFeNi | FCC+BCC | 293.8973 | 539.3054 | 817.9293 | 17.33783 | 779.397 | 14.04119 | POWDER | 10.1016/j.jallcom.2019.06.301 | 1 | 1 | 0 | 1 | 0 | 0.2 | 0 | 0 | 0 | 0.2 | 0.2 | 0 | 0.2 | 0 | 0 | 0 | 0 | 0 | 0 | 0 | 0 | 0 | 0 | 0.2 | 0 | 0 | 0 | 0 | 0 | 0 | 0 | 0 | 0 | 0 | 0 | 0 | 0 | 0 | 0 | 1 | 0 | 0 | 0 | 1.35 | 0.04057204 | 1684.094 | 0.242574 | 13.38161 | -12.32 | 5.504703 | 1.829212 | 1.778 | 0.06780952 | 7.2 | 2.481935 | 153.2 | 39.30598 | 6.717649
AlCoCrFeNi | FCC+BCC+σ | 317.5841 | 560.5667 | 738.4611 | 18.10289 | 2074 | 17 | 950◦C -0T | https://doi.org/10.1016/j.jallcom.2019.153407 | 1 | 1 | 0 | 1 | 0 | 0.2 | 0 | 0 | 0 | 0.2 | 0.2 | 0 | 0.2 | 0 | 0 | 0 | 0 | 0 | 0 | 0 | 0 | 0 | 0 | 0.2 | 0 | 0 | 0 | 0 | 0 | 0 | 0 | 0 | 0 | 0 | 0 | 0 | 0 | 1 | 0 | 0 | 0 | 0 | 0 | 1.35 | 0.04057204 | 1684.094 | 0.242574 | 13.38161 | -12.32 | 5.504703 | 1.829212 | 1.778 | 0.06780952 | 7.2 | 2.481935 | 153.2 | 39.30598 | 6.717649
AlCoCrFeNi | FCC+BCC+σ | 359.2082 | 596.9726 | 1016.698 | 25.06328 | 1348 | 12 | As-cast | https://doi.org/10.1016/j.jmst.2020.08.063 | 1 | 1 | 0 | 1 | 0 | 0.2 | 0 | 0 | 0 | 0.2 | 0.2 | 0 | 0.2 | 0 | 0 | 0 | 0 | 0 | 0 | 0 | 0 | 0 | 0 | 0.2 | 0 | 0 | 0 | 0 | 0 | 0 | 0 | 0 | 0 | 0 | 0 | 0 | 1 | 0 | 0 | 0 | 0 | 0 | 0 | 1.35 | 0.04057204 | 1684.094 | 0.242574 | 13.38161 | -12.32 | 5.504703 | 1.829212 | 1.778 | 0.06780952 | 7.2 | 2.481935 | 153.2 | 39.30598 | 6.717649
AlCoCrFeNi | FCC+BCC+σ | 389.5446 | 837.1576 | 969.1085 | 21.98317 | 1397 | 9 | 650°C-10h | https://doi.org/10.1016/j.jmst.2020.08.063 | 1 | 1 | 0 | 1 | 0 | 0.2 | 0 | 0 | 0 | 0.2 | 0.2 | 0 | 0.2 | 0 | 0 | 0 | 0 | 0 | 0 | 0 | 0 | 0 | 0 | 0.2 | 0 | 0 | 0 | 0 | 0 | 0 | 0 | 0 | 0 | 0 | 0 | 0 | 0 | 1 | 0 | 0 | 0 | 0 | 0 | 1.35 | 0.04057204 | 1684.094 | 0.242574 | 13.38161 | -12.32 | 5.504703 | 1.829212 | 1.778 | 0.06780952 | 7.2 | 2.481935 | 153.2 | 39.30598 | 6.717649
AlCoCrFeNi | BCC | 592.1808 | 781.1128 | 1546.599 | 35.97193 | 1251 | 33 |  | https://doi.org/10.1016/j.dib.2018.11.111 | 1 | 1 | 0 | 1 | 0 | 0.2 | 0 | 0 | 0 | 0.2 | 0.2 | 0 | 0.2 | 0 | 0 | 0 | 0 | 0 | 0 | 0 | 0 | 0 | 0 | 0.2 | 0 | 0 | 0 | 0 | 0 | 0 | 0 | 0 | 0 | 0 | 0 | 0 | 1 | 0 | 0 | 0 | 0 | 0 | 0 | 1.35 | 0.04057204 | 1684.094 | 0.242574 | 13.38161 | -12.32 | 5.504703 | 1.829212 | 1.778 | 0.06780952 | 7.2 | 2.481935 | 153.2 | 39.30598 | 6.717649
AlCoCrFeNi | BCC+Laves | 522 | 808.0289 | 1101.366 | 16.32758 | 1184.229 | 15.90504 |  | https://doi.org/10.1016/j.jallcom.2022.164383 | 1 | 1 | 0 | 1 | 0 | 0.2 | 0 | 0 | 0 | 0.2 | 0.2 | 0 | 0.2 | 0 | 0 | 0 | 0 | 0 | 0 | 0 | 0 | 0 | 0 | 0.2 | 0 | 0 | 0 | 0 | 0 | 0 | 0 | 0 | 0 | 0 | 0 | 0 | 1 | 0 | 0 | 0 | 0 | 0 | 0 | 1.35 | 0.04057204 | 1684.094 | 0.242574 | 13.38161 | -12.32 | 5.504703 | 1.829212 | 1.778 | 0.06780952 | 7.2 | 2.481935 | 153.2 | 39.30598 | 6.717649
AlCoCrFeNi | FCC+BCC | 352.2746 | 685.4607 | 1244.641 | 17.88927 | 1247 | 25 | 1250°C-10h | https://doi.org/10.1016/j.jmst.2020.08.063 | 1 | 1 | 0 | 1 | 0 | 0.2 | 0 | 0 | 0 | 0.2 | 0.2 | 0 | 0.2 | 0 | 0 | 0 | 0 | 0 | 0 | 0 | 0 | 0 | 0 | 0.2 | 0 | 0 | 0 | 0 | 0 | 0 | 0 | 0 | 0 | 0 | 0 | 0 | 0 | 1 | 0 | 0 | 0 | 0 | 0 | 1.35 | 0.04057204 | 1684.094 | 0.242574 | 13.38161 | -12.32 | 5.504703 | 1.829212 | 1.778 | 0.06780952 | 7.2 | 2.481935 | 153.2 | 39.30598 | 6.717649
AlCoCrFeNi | FCC+BCC+σ | 522.5092 | 846.9189 | 1452.536 | 34.26504 | 2708 | 26 | 1200-6T | https://doi.org/10.1016/j.jallcom.2019.153407 | 1 | 1 | 0 | 1 | 0 | 0.2 | 0 | 0 | 0 | 0.2 | 0.2 | 0 | 0.2 | 0 | 0 | 0 | 0 | 0 | 0 | 0 | 0 | 0 | 0 | 0.2 | 0 | 0 | 0 | 0 | 0 | 0 | 0 | 0 | 0 | 0 | 0 | 0 | 0 | 1 | 0 | 0 | 0 | 0 | 0 | 1.35 | 0.04057204 | 1684.094 | 0.242574 | 13.38161 | -12.32 | 5.504703 | 1.829212 | 1.778 | 0.06780952 | 7.2 | 2.481935 | 153.2 | 39.30598 | 6.717649
AlCoCrFeNi | FCC+BCC+σ | 443.4037 | 704.4922 | 873.0804 | 29.40991 | 2366 | 21 | 1200◦C-0T | https://doi.org/10.1016/j.jallcom.2019.153407 | 1 | 1 | 0 | 1 | 0 | 0.2 | 0 | 0 | 0 | 0.2 | 0.2 | 0 | 0.2 | 0 | 0 | 0 | 0 | 0 | 0 | 0 | 0 | 0 | 0 | 0.2 | 0 | 0 | 0 | 0 | 0 | 0 | 0 | 0 | 0 | 0 | 0 | 0 | 0 | 1 | 0 | 0 | 0 | 0 | 0 | 1.35 | 0.04057204 | 1684.094 | 0.242574 | 13.38161 | -12.32 | 5.504703 | 1.829212 | 1.778 | 0.06780952 | 7.2 | 2.481935 | 153.2 | 39.30598 | 6.717649
AlCoCrFeNi | FCC+BCC+σ | 488.7703 | 654.8815 | 1730.091 | 25.29938 | 2213 | 22 | 950◦C-6T | https://doi.org/10.1016/j.jallcom.2019.153407 | 1 | 1 | 0 | 1 | 0 | 0.2 | 0 | 0 | 0 | 0.2 | 0.2 | 0 | 0.2 | 0 | 0 | 0 | 0 | 0 | 0 | 0 | 0 | 0 | 0 | 0.2 | 0 | 0 | 0 | 0 | 0 | 0 | 0 | 0 | 0 | 0 | 0 | 0 | 0 | 1 | 0 | 0 | 0 | 0 | 0 | 1.35 | 0.04057204 | 1684.094 | 0.242574 | 13.38161 | -12.32 | 5.504703 | 1.829212 | 1.778 | 0.06780952 | 7.2 | 2.481935 | 153.2 | 39.30598 | 6.717649
AlCoCrFeNi | BCC_A2+BCC_B2 | 583.8189 | 972.1674 | 1434.477 | 35.33576 | 1390 | 29.8 | compression with a strain rate of 1×10-3 /s | dx.doi.org/10.1007/s11665-015-1869-3 | 1 | 1 | 0 | 1 | 0 | 0.2 | 0 | 0 | 0 | 0.2 | 0.2 | 0 | 0.2 | 0 | 0 | 0 | 0 | 0 | 0 | 0 | 0 | 0 | 0 | 0.2 | 0 | 0 | 0 | 0 | 0 | 0 | 0 | 0 | 0 | 0 | 0 | 0 | 1 | 0 | 0 | 0 | 0 | 0 | 0 | 1.35 | 0.04057204 | 1684.094 | 0.242574 | 13.38161 | -12.32 | 5.504703 | 1.829212 | 1.778 | 0.06780952 | 7.2 | 2.481935 | 153.2 | 39.30598 | 6.717649
AlCoCrFeNi | FCC+BCC | 358.0876 | 855.0181 | 1130.82 | 15.49107 | 910 | 38 | 1000°C-10h | https://doi.org/10.1016/j.jmst.2020.08.063 | 1 | 1 | 0 | 1 | 0 | 0.2 | 0 | 0 | 0 | 0.2 | 0.2 | 0 | 0.2 | 0 | 0 | 0 | 0 | 0 | 0 | 0 | 0 | 0 | 0 | 0.2 | 0 | 0 | 0 | 0 | 0 | 0 | 0 | 0 | 0 | 0 | 0 | 0 | 0 | 1 | 0 | 0 | 0 | 0 | 0 | 1.35 | 0.04057204 | 1684.094 | 0.242574 | 13.38161 | -12.32 | 5.504703 | 1.829212 | 1.778 | 0.06780952 | 7.2 | 2.481935 | 153.2 | 39.30598 | 6.717649
AlCoCrFeNi | FCC+BCC | 354.7406 | 848.4744 | 763.5072 | 31.8908 | 1148 | 28 | 1200°C-10h | https://doi.org/10.1016/j.jmst.2020.08.063 | 1 | 1 | 0 | 1 | 0 | 0.2 | 0 | 0 | 0 | 0.2 | 0.2 | 0 | 0.2 | 0 | 0 | 0 | 0 | 0 | 0 | 0 | 0 | 0 | 0 | 0.2 | 0 | 0 | 0 | 0 | 0 | 0 | 0 | 0 | 0 | 0 | 0 | 0 | 0 | 1 | 0 | 0 | 0 | 0 | 0 | 1.35 | 0.04057204 | 1684.094 | 0.242574 | 13.38161 | -12.32 | 5.504703 | 1.829212 | 1.778 | 0.06780952 | 7.2 | 2.481935 | 153.2 | 39.30598 | 6.717649
AlCoCrFeNi2.1 | FCC+BCC | 443.7952 | 431 | 924 | 13 | 1375.973 | 24.53773 | 50μm/s | https://doi.org/10.1016/j.jallcom.2021.162907 | 1 | 1 | 0 | 1 | 0 | 0.164 | 0 | 0 | 0 | 0.164 | 0.164 | 0 | 0.164 | 0 | 0 | 0 | 0 | 0 | 0 | 0 | 0 | 0 | 0 | 0.344 | 0 | 0 | 0 | 0 | 0 | 0 | 0 | 0 | 0 | 0 | 0 | 0 | 1 | 0 | 0 | 0 | 0 | 0 | 0 | 1.35 | 0.03673955 | 1691.99708 | 0.2188613 | 12.91288 | -11.944448 | 5.506088 | 1.82918 | 1.80176 | 0.06681235 | 7.704 | 2.491663 | 158.024 | 37.05239 | 7.070924
AlCoCrFeNi2.1 | FCC+BCC | 327.3295 | 412 | 1007 | 18.6 | 1458.248 | 22.48133 | As-cast | https://doi.org/10.1016/j.jallcom.2021.162907 | 1 | 1 | 0 | 1 | 0 | 0.164 | 0 | 0 | 0 | 0.164 | 0.164 | 0 | 0.164 | 0 | 0 | 0 | 0 | 0 | 0 | 0 | 0 | 0 | 0 | 0.344 | 0 | 0 | 0 | 0 | 0 | 0 | 0 | 0 | 0 | 0 | 0 | 0 | 1 | 0 | 0 | 0 | 0 | 0 | 0 | 1.35 | 0.03673955 | 1691.99708 | 0.2188613 | 12.91288 | -11.944448 | 5.506088 | 1.82918 | 1.80176 | 0.06681235 | 7.704 | 2.491663 | 158.024 | 37.05239 | 7.070924
AlCoCrFeNi2.1 | FCC+BCC | 393.3967 | 409 | 1109 | 26.5 | 508.8176 | 24.69115 | 10 μm/s | https://doi.org/10.1016/j.jallcom.2021.162907 | 1 | 1 | 0 | 1 | 0 | 0.164 | 0 | 0 | 0 | 0.164 | 0.164 | 0 | 0.164 | 0 | 0 | 0 | 0 | 0 | 0 | 0 | 0 | 0 | 0 | 0.344 | 0 | 0 | 0 | 0 | 0 | 0 | 0 | 0 | 0 | 0 | 0 | 0 | 1 | 0 | 0 | 0 | 0 | 0 | 0 | 1.35 | 0.03673955 | 1691.99708 | 0.2188613 | 12.91288 | -11.944448 | 5.506088 | 1.82918 | 1.80176 | 0.06681235 | 7.704 | 2.491663 | 158.024 | 37.05239 | 7.070924
AlCoCrFeNi2.1 | FCC+BCC | 390.5097 | 423 | 1248 | 23.7 | 1045.211 | 17.37363 | 50μm/s | https://doi.org/10.1016/j.jallcom.2021.162907 | 1 | 1 | 0 | 1 | 0 | 0.164 | 0 | 0 | 0 | 0.164 | 0.164 | 0 | 0.164 | 0 | 0 | 0 | 0 | 0 | 0 | 0 | 0 | 0 | 0 | 0.344 | 0 | 0 | 0 | 0 | 0 | 0 | 0 | 0 | 0 | 0 | 0 | 0 | 1 | 0 | 0 | 0 | 0 | 0 | 0 | 1.35 | 0.03673955 | 1691.99708 | 0.2188613 | 12.91288 | -11.944448 | 5.506088 | 1.82918 | 1.80176 | 0.06681235 | 7.704 | 2.491663 | 158.024 | 37.05239 | 7.070924
AlCoCrFeNi2.1 | FCC+BCC | 357.7292 | 418 | 1139 | 37.3 | 830.9004 | 16.6759 | 60μm/s | https://doi.org/10.1016/j.jallcom.2021.162907 | 1 | 1 | 0 | 1 | 0 | 0.164 | 0 | 0 | 0 | 0.164 | 0.164 | 0 | 0.164 | 0 | 0 | 0 | 0 | 0 | 0 | 0 | 0 | 0 | 0 | 0.344 | 0 | 0 | 0 | 0 | 0 | 0 | 0 | 0 | 0 | 0 | 0 | 0 | 1 | 0 | 0 | 0 | 0 | 0 | 0 | 1.35 | 0.03673955 | 1691.99708 | 0.2188613 | 12.91288 | -11.944448 | 5.506088 | 1.82918 | 1.80176 | 0.06681235 | 7.704 | 2.491663 | 158.024 | 37.05239 | 7.070924
AlCoCrFeNi2.1 | FCC+BCC | 582.6693 | 461 | 1209 | 30.2 | 2051.095 | 27.60068 | 200μm/s | https://doi.org/10.1016/j.jallcom.2021.162907 | 1 | 1 | 0 | 1 | 0 | 0.164 | 0 | 0 | 0 | 0.164 | 0.164 | 0 | 0.164 | 0 | 0 | 0 | 0 | 0 | 0 | 0 | 0 | 0 | 0 | 0.344 | 0 | 0 | 0 | 0 | 0 | 0 | 0 | 0 | 0 | 0 | 0 | 0 | 1 | 0 | 0 | 0 | 0 | 0 | 0 | 1.35 | 0.03673955 | 1691.99708 | 0.2188613 | 12.91288 | -11.944448 | 5.506088 | 1.82918 | 1.80176 | 0.06681235 | 7.704 | 2.491663 | 158.024 | 37.05239 | 7.070924
AlCoCrFeNi2.1 | FCC+BCC | 325.4727 | 440 | 1012 | 14.5 | 1430.765 | 12.12252 | 100μm/s | https://doi.org/10.1016/j.jallcom.2021.162907 | 1 | 1 | 0 | 1 | 0 | 0.164 | 0 | 0 | 0 | 0.164 | 0.164 | 0 | 0.164 | 0 | 0 | 0 | 0 | 0 | 0 | 0 | 0 | 0 | 0 | 0.344 | 0 | 0 | 0 | 0 | 0 | 0 | 0 | 0 | 0 | 0 | 0 | 0 | 1 | 0 | 0 | 0 | 0 | 0 | 0 | 1.35 | 0.03673955 | 1691.99708 | 0.2188613 | 12.91288 | -11.944448 | 5.506088 | 1.82918 | 1.80176 | 0.06681235 | 7.704 | 2.491663 | 158.024 | 37.05239 | 7.070924
AlCoCrFeNi2.1 | FCC+BCC | 269.7121 | 1900 | 2000 | 8 | 1082.333 | 20.23252 | hybrid rolling | https://doi.org/10.1016/j.jallcom.2021.162907 | 1 | 1 | 0 | 1 | 0 | 0.164 | 0 | 0 | 0 | 0.164 | 0.164 | 0 | 0.164 | 0 | 0 | 0 | 0 | 0 | 0 | 0 | 0 | 0 | 0 | 0.344 | 0 | 0 | 0 | 0 | 0 | 0 | 0 | 0 | 0 | 0 | 0 | 0 | 1 | 0 | 0 | 0 | 0 | 0 | 0 | 1.35 | 0.03673955 | 1691.99708 | 0.2188613 | 12.91288 | -11.944448 | 5.506088 | 1.82918 | 1.80176 | 0.06681235 | 7.704 | 2.491663 | 158.024 | 37.05239 | 7.070924
AlCoCrFeNi2.1 | FCC+BCC | 455.2481 | 648 | 1075 | 12 | 1099.883 | 15.77242 | cold-rolling (90%) and annealing (1200 °C) | https://doi.org/10.1016/j.jallcom.2021.162907 | 1 | 1 | 0 | 1 | 0 | 0.164 | 0 | 0 | 0 | 0.164 | 0.164 | 0 | 0.164 | 0 | 0 | 0 | 0 | 0 | 0 | 0 | 0 | 0 | 0 | 0.344 | 0 | 0 | 0 | 0 | 0 | 0 | 0 | 0 | 0 | 0 | 0 | 0 | 0 | 1 | 0 | 0 | 0 | 0 | 0 | 1.35 | 0.03673955 | 1691.99708 | 0.2188613 | 12.91288 | -11.944448 | 5.506088 | 1.82918 | 1.80176 | 0.06681235 | 7.704 | 2.491663 | 158.024 | 37.05239 | 7.070924
AlCoCrFeNi2.1 | FCC+BCC | 466.1562 | 455 | 960 | 32.5 | 1721.564 | 16.48804 | 120μm/s | https://doi.org/10.1016/j.jallcom.2021.162907 | 1 | 1 | 0 | 1 | 0 | 0.164 | 0 | 0 | 0 | 0.164 | 0.164 | 0 | 0.164 | 0 | 0 | 0 | 0 | 0 | 0 | 0 | 0 | 0 | 0 | 0.344 | 0 | 0 | 0 | 0 | 0 | 0 | 0 | 0 | 0 | 0 | 0 | 0 | 1 | 0 | 0 | 0 | 0 | 0 | 0 | 1.35 | 0.03673955 | 1691.99708 | 0.2188613 | 12.91288 | -11.944448 | 5.506088 | 1.82918 | 1.80176 | 0.06681235 | 7.704 | 2.491663 | 158.024 | 37.05239 | 7.070924
AlCoCrFeNi2.1 | FCC+BCC | 436.3904 | 445 | 1340 | 30.5 | 1319.943 | 17.13241 | 100 μm/s | https://doi.org/10.1016/j.jallcom.2021.162907 | 1 | 1 | 0 | 1 | 0 | 0.164 | 0 | 0 | 0 | 0.164 | 0.164 | 0 | 0.164 | 0 | 0 | 0 | 0 | 0 | 0 | 0 | 0 | 0 | 0 | 0.344 | 0 | 0 | 0 | 0 | 0 | 0 | 0 | 0 | 0 | 0 | 0 | 0 | 1 | 0 | 0 | 0 | 0 | 0 | 0 | 1.35 | 0.03673955 | 1691.99708 | 0.2188613 | 12.91288 | -11.944448 | 5.506088 | 1.82918 | 1.80176 | 0.06681235 | 7.704 | 2.491663 | 158.024 | 37.05239 | 7.070924
AlCoCrFeNi2.1 | FCC+BCC | 303.4807 | 421 | 1164 | 22.2 | 1059.259 | 20.12158 | 5 μm/s | https://doi.org/10.1016/j.jallcom.2021.162907 | 1 | 1 | 0 | 1 | 0 | 0.164 | 0 | 0 | 0 | 0.164 | 0.164 | 0 | 0.164 | 0 | 0 | 0 | 0 | 0 | 0 | 0 | 0 | 0 | 0 | 0.344 | 0 | 0 | 0 | 0 | 0 | 0 | 0 | 0 | 0 | 0 | 0 | 0 | 1 | 0 | 0 | 0 | 0 | 0 | 0 | 1.35 | 0.03673955 | 1691.99708 | 0.2188613 | 12.91288 | -11.944448 | 5.506088 | 1.82918 | 1.80176 | 0.06681235 | 7.704 | 2.491663 | 158.024 | 37.05239 | 7.070924
AlCoCrFeNiSi | BCC | 440.894 | 924.599 | 1425.449 | 21.87426 | 1110 | 11.25758 |  | https://doi.org/10.1016/j.dib.2018.11.111 | 1 | 1 | 0 | 1 | 0 | 0.167 | 0 | 0 | 0 | 0.167 | 0.167 | 0 | 0.167 | 0 | 0 | 0 | 0 | 0 | 0 | 0 | 0 | 0 | 0 | 0.167 | 0 | 0 | 0 | 0.167 | 0 | 0 | 0 | 0 | 0 | 0 | 0 | 0 | 1 | 0 | 0 | 0 | 0 | 0 | 0 | 1.308333 | 0.08081897 | 1684.578 | 0.221376 | 14.89752 | -27.33333 | 11.66032 | 0.9181476 | 1.798333 | 0.06621806 | 6.666667 | 2.560382 | 144.3333 | 40.99458 | 5.651385
AlCoCrFeNiSi | BCC+Sec. | 451.4457 | 2411 | 2950 | 25.03831 | 1559.133 | 14.90414 | CAST | 10.1016/j.msea.2010.07.049 | 1 | 1 | 0 | 1 | 0 | 0.167 | 0 | 0 | 0 | 0.167 | 0.167 | 0 | 0.167 | 0 | 0 | 0 | 0 | 0 | 0 | 0 | 0 | 0 | 0 | 0.167 | 0 | 0 | 0 | 0.167 | 0 | 0 | 0 | 0 | 0 | 0 | 0 | 0 | 1 | 0 | 0 | 0 | 0 | 0 | 0 | 1.308333 | 0.08081897 | 1684.578 | 0.221376 | 14.89752 | -27.33333 | 11.66032 | 0.9181476 | 1.798333 | 0.06621806 | 6.666667 | 2.560382 | 144.3333 | 40.99458 | 5.651385
AlCoCrFeNiSi0.2 | BCC | 413.7577 | 1265 | 2173 | 25.51682 | 1151.375 | 23.75188 | CAST | 10.1016/j.msea.2010.07.049 | 1 | 1 | 0 | 1 | 0 | 0.192 | 0 | 0 | 0 | 0.192 | 0.192 | 0 | 0.192 | 0 | 0 | 0 | 0 | 0 | 0 | 0 | 0 | 0 | 0 | 0.192 | 0 | 0 | 0 | 0.038 | 0 | 0 | 0 | 0 | 0 | 0 | 0 | 0 | 1 | 0 | 0 | 0 | 0 | 0 | 0 | 1.340481 | 0.053665 | 1684.205 | 0.2378956 | 14.21721 | -16.35155 | 7.816204 | 1.464369 | 1.782645 | 0.06761345 | 7.078156 | 2.510081 | 151.1743 | 39.87224 | 6.455542
AlCoCrFeNiSi0.2 | BCC | 440.6163 | 702.2502 | 780.0544 | 19.63561 | 1265 | 14 |  | https://doi.org/10.1016/j.dib.2018.11.111 | 1 | 1 | 0 | 1 | 0 | 0.192 | 0 | 0 | 0 | 0.192 | 0.192 | 0 | 0.192 | 0 | 0 | 0 | 0 | 0 | 0 | 0 | 0 | 0 | 0 | 0.192 | 0 | 0 | 0 | 0.038 | 0 | 0 | 0 | 0 | 0 | 0 | 0 | 0 | 1 | 0 | 0 | 0 | 0 | 0 | 0 | 1.340481 | 0.053665 | 1684.205 | 0.2378956 | 14.21721 | -16.35155 | 7.816204 | 1.464369 | 1.782645 | 0.06761345 | 7.078156 | 2.510081 | 151.1743 | 39.87224 | 6.455542
AlCoCrFeNiSi0.4 | BCC | 514.2566 | 1003.779 | 1322.369 | 21.74916 | 1481 | 13 |  | https://doi.org/10.1016/j.dib.2018.11.111 | 1 | 1 | 0 | 1 | 0 | 0.185 | 0 | 0 | 0 | 0.185 | 0.185 | 0 | 0.185 | 0 | 0 | 0 | 0 | 0 | 0 | 0 | 0 | 0 | 0 | 0.185 | 0 | 0 | 0 | 0.074 | 0 | 0 | 0 | 0 | 0 | 0 | 0 | 0 | 1 | 0 | 0 | 0 | 0 | 0 | 0 | 1.331481 | 0.06312548 | 1684.309 | 0.2333875 | 14.58583 | -19.83539 | 9.299022 | 1.238546 | 1.787037 | 0.06733678 | 6.962963 | 2.531015 | 149.2593 | 40.30678 | 6.218362
AlCoCrFeNiSi0.4 | BCC | 499.9245 | 1481 | 2444 | 29.99548 | 1776.327 | 33.34015 | CAST | 10.1016/j.msea.2010.07.049 | 1 | 1 | 0 | 1 | 0 | 0.185 | 0 | 0 | 0 | 0.185 | 0.185 | 0 | 0.185 | 0 | 0 | 0 | 0 | 0 | 0 | 0 | 0 | 0 | 0 | 0.185 | 0 | 0 | 0 | 0.074 | 0 | 0 | 0 | 0 | 0 | 0 | 0 | 0 | 1 | 0 | 0 | 0 | 0 | 0 | 0 | 1.331481 | 0.06312548 | 1684.309 | 0.2333875 | 14.58583 | -19.83539 | 9.299022 | 1.238546 | 1.787037 | 0.06733678 | 6.962963 | 2.531015 | 149.2593 | 40.30678 | 6.218362
AlCoCrFeNiSi0.6 | BCC | 448.1922 | 1834 | 2195 | 15.79911 | 1190.254 | 22.21472 | CAST | 10.1016/j.msea.2010.07.049 | 1 | 1 | 0 | 1 | 0 | 0.179 | 0 | 0 | 0 | 0.179 | 0.179 | 0 | 0.179 | 0 | 0 | 0 | 0 | 0 | 0 | 0 | 0 | 0 | 0 | 0.179 | 0 | 0 | 0 | 0.107 | 0 | 0 | 0 | 0 | 0 | 0 | 0 | 0 | 1 | 0 | 0 | 0 | 0 | 0 | 0 | 1.323303 | 0.0702465 | 1684.404 | 0.229215 | 14.77742 | -22.72506 | 10.32372 | 1.095317 | 1.791028 | 0.06700862 | 6.858283 | 2.545372 | 147.519 | 40.61941 | 6.011241
AlCoCrFeNiSi0.6 | BCC | 440.2662 | 777.9198 | 1387.828 | 20.69754 | 1834 | 3 |  | https://doi.org/10.1016/j.dib.2018.11.111 | 1 | 1 | 0 | 1 | 0 | 0.179 | 0 | 0 | 0 | 0.179 | 0.179 | 0 | 0.179 | 0 | 0 | 0 | 0 | 0 | 0 | 0 | 0 | 0 | 0 | 0.179 | 0 | 0 | 0 | 0.107 | 0 | 0 | 0 | 0 | 0 | 0 | 0 | 0 | 1 | 0 | 0 | 0 | 0 | 0 | 0 | 1.323303 | 0.0702465 | 1684.404 | 0.229215 | 14.77742 | -22.72506 | 10.32372 | 1.095317 | 1.791028 | 0.06700862 | 6.858283 | 2.545372 | 147.519 | 40.61941 | 6.011241
AlCoCrFeNiSi0.8 | BCC+Sec. | 440.7379 | 2179 | 2664 | 19.88962 | 1714.798 | 24.01867 | CAST | 10.1016/j.msea.2010.07.049 | 1 | 1 | 0 | 1 | 0 | 0.172 | 0 | 0 | 0 | 0.172 | 0.172 | 0 | 0.172 | 0 | 0 | 0 | 0 | 0 | 0 | 0 | 0 | 0 | 0 | 0.172 | 0 | 0 | 0 | 0.138 | 0 | 0 | 0 | 0 | 0 | 0 | 0 | 0 | 1 | 0 | 0 | 0 | 0 | 0 | 0 | 1.315431 | 0.07614389 | 1684.496 | 0.2251262 | 14.87219 | -25.25834 | 11.10233 | 0.9918362 | 1.79487 | 0.06662358 | 6.757515 | 2.555069 | 145.8437 | 40.84812 | 5.819
AlCoCrFeNiSi0.8 | BCC+IM | 469.9035 | 929.8696 | 1146.761 | 14.13902 | 2179 | 2 |  | https://doi.org/10.1016/j.dib.2018.11.111 | 1 | 1 | 0 | 1 | 0 | 0.172 | 0 | 0 | 0 | 0.172 | 0.172 | 0 | 0.172 | 0 | 0 | 0 | 0 | 0 | 0 | 0 | 0 | 0 | 0 | 0.172 | 0 | 0 | 0 | 0.138 | 0 | 0 | 0 | 0 | 0 | 0 | 0 | 0 | 1 | 0 | 0 | 0 | 0 | 0 | 0 | 1.315431 | 0.07614389 | 1684.496 | 0.2251262 | 14.87219 | -25.25834 | 11.10233 | 0.9918362 | 1.79487 | 0.06662358 | 6.757515 | 2.555069 | 145.8437 | 40.84812 | 5.819
AlCoCrFeNiTi | BCC | 420.331 | 814.9561 | 1272.435 | 26.10611 | 1860 | 9 |  | https://doi.org/10.1016/j.dib.2018.11.111 | 1 | 1 | 0 | 1 | 0 | 0.167 | 0 | 0 | 0 | 0.167 | 0.167 | 0 | 0.167 | 0 | 0 | 0 | 0 | 0 | 0 | 0 | 0 | 0 | 0 | 0.167 | 0 | 0 | 0 | 0 | 0 | 0 | 0.167 | 0 | 0 | 0 | 0 | 0 | 1 | 0 | 0 | 0 | 0 | 0 | 0 | 1.358333 | 0.03928297 | 1726.912 | 0.2229517 | 14.89752 | -21.55556 | 9.113595 | 1.193507 | 1.738333 | 0.08131501 | 6.666667 | 2.560382 | 146 | 39.32768 | 6.228043
AlCoCrFeNiTi | BCC+Laves | 521.7056 | 859.3417 | 2280 | 29.50633 | 1332.719 | 21.34548 | CAST | 10.1016/j.msea.2008.12.053 | 1 | 1 | 0 | 1 | 0 | 0.167 | 0 | 0 | 0 | 0.167 | 0.167 | 0 | 0.167 | 0 | 0 | 0 | 0 | 0 | 0 | 0 | 0 | 0 | 0 | 0.167 | 0 | 0 | 0 | 0 | 0 | 0 | 0.167 | 0 | 0 | 0 | 0 | 0 | 1 | 0 | 0 | 0 | 0 | 0 | 0 | 1.358333 | 0.03928297 | 1726.912 | 0.2229517 | 14.89752 | -21.55556 | 9.113595 | 1.193507 | 1.738333 | 0.08131501 | 6.666667 | 2.560382 | 146 | 39.32768 | 6.228043
AlCoCrFeNiTi0.2 | BCC_A2+BCC_B2 | 452.0457 | 1011.966 | 1304.305 | 32.42459 | 1710 | 23.5 | compression with a strain rate of 1×10-3 /s | dx.doi.org/10.1007/s11665-015-1869-3 | 1 | 1 | 0 | 1 | 0 | 0.192 | 0 | 0 | 0 | 0.192 | 0.192 | 0 | 0.192 | 0 | 0 | 0 | 0 | 0 | 0 | 0 | 0 | 0 | 0 | 0.192 | 0 | 0 | 0 | 0 | 0 | 0 | 0.038 | 0 | 0 | 0 | 0 | 0 | 1 | 0 | 0 | 0 | 0 | 0 | 0 | 1.351904 | 0.04036159 | 1693.876 | 0.2383114 | 14.21721 | -14.82789 | 6.73529 | 1.624115 | 1.768938 | 0.07163449 | 7.078156 | 2.510081 | 151.5551 | 39.42699 | 6.59991
AlCoCrFeNiTi0.4 | BCC_A2+BCC_B2 | 549.7264 | 1004.462 | 1573.913 | 31.96662 | 1970 | 24 | compression with a strain rate of 1×10-3 /s | dx.doi.org/10.1007/s11665-015-1869-3 | 1 | 1 | 0 | 1 | 0 | 0.185 | 0 | 0 | 0 | 0.185 | 0.185 | 0 | 0.185 | 0 | 0 | 0 | 0 | 0 | 0 | 0 | 0 | 0 | 0 | 0.185 | 0 | 0 | 0 | 0 | 0 | 0 | 0.074 | 0 | 0 | 0 | 0 | 0 | 1 | 0 | 0 | 0 | 0 | 0 | 0 | 1.353704 | 0.04011731 | 1703.124 | 0.2341652 | 14.58583 | -16.98217 | 7.616817 | 1.462798 | 1.76037 | 0.07481255 | 6.962963 | 2.531015 | 150 | 39.47808 | 6.491922
AlCoCrFeNiTi0.5 | FCC | 178 | 997.7407 | 1286.702 | 34.57803 | 2040 | 24 |  | https://doi.org/10.1016/j.dib.2018.11.111 | 1 | 0 | 0 | 1 | 0 | 0.182 | 0 | 0 | 0 | 0.182 | 0.182 | 0 | 0.182 | 0 | 0 | 0 | 0 | 0 | 0 | 0 | 0 | 0 | 0 | 0.182 | 0 | 0 | 0 | 0 | 0 | 0 | 0.091 | 0 | 0 | 0 | 0 | 0 | 1 | 0 | 0 | 0 | 0 | 0 | 0 | 1.354545 | 0.03998784 | 1707.449 | 0.2321862 | 14.69799 | -17.91736 | 7.962291 | 1.400657 | 1.756364 | 0.07616614 | 6.909091 | 2.538953 | 149.2727 | 39.48093 | 6.442488
AlCoCrFeNiTi0.5 | BCC+BCC | 178 | 2260 | 3140 | 24.4 | 1107.868 | 15.68372 | CAST | 10.1063/1.2734517 | 1 | 1 | 0 | 1 | 0 | 0.182 | 0 | 0 | 0 | 0.182 | 0.182 | 0 | 0.182 | 0 | 0 | 0 | 0 | 0 | 0 | 0 | 0 | 0 | 0 | 0.182 | 0 | 0 | 0 | 0 | 0 | 0 | 0.091 | 0 | 0 | 0 | 0 | 0 | 1 | 0 | 0 | 0 | 0 | 0 | 0 | 1.354545 | 0.03998784 | 1707.449 | 0.2321862 | 14.69799 | -17.91736 | 7.962291 | 1.400657 | 1.756364 | 0.07616614 | 6.909091 | 2.538953 | 149.2727 | 39.48093 | 6.442488
AlCoCrFeNiTi0.5 | BCC | 583.8643 | 1094.667 | 1389.189 | 33.5411 | 2260 | 23.3 | Casting | https://doi.org/10.1016/j.vacuum.2022.110930 | 1 | 1 | 0 | 1 | 0 | 0.182 | 0 | 0 | 0 | 0.182 | 0.182 | 0 | 0.182 | 0 | 0 | 0 | 0 | 0 | 0 | 0 | 0 | 0 | 0 | 0.182 | 0 | 0 | 0 | 0 | 0 | 0 | 0.091 | 0 | 0 | 0 | 0 | 0 | 1 | 0 | 0 | 0 | 0 | 0 | 0 | 1.354545 | 0.03998784 | 1707.449 | 0.2321862 | 14.69799 | -17.91736 | 7.962291 | 1.400657 | 1.756364 | 0.07616614 | 6.909091 | 2.538953 | 149.2727 | 39.48093 | 6.442488
AlCoCrFeNiTi1.5 | BCC+IM | 485.1276 | 909.1363 | 861.5331 | 25.68682 | 2220 | 5 |  | https://doi.org/10.1016/j.dib.2018.11.111 | 1 | 1 | 0 | 1 | 0 | 0.154 | 0 | 0 | 0 | 0.154 | 0.154 | 0 | 0.154 | 0 | 0 | 0 | 0 | 0 | 0 | 0 | 0 | 0 | 0 | 0.154 | 0 | 0 | 0 | 0 | 0 | 0 | 0.231 | 0 | 0 | 0 | 0 | 0 | 1 | 0 | 0 | 0 | 0 | 0 | 0 | 1.361538 | 0.03852594 | 1743.38 | 0.2146901 | 14.78505 | -23.90533 | 9.651858 | 1.078252 | 1.723077 | 0.08457436 | 6.461538 | 2.56051 | 143.2308 | 38.98353 | 6.056215
AlCoCrFeNiTiVZr |  | 780 | 670.9289 | 1444.28 | 33.97422 | 1307.328 | 27.82336 | CAST | 10.1002/adem.200300567 | 1 | 0 | 0 | 1 | 0 | 0.125 | 0 | 0 | 0 | 0.125 | 0.125 | 0 | 0.125 | 0 | 0 | 0 | 0 | 0 | 0 | 0 | 0 | 0 | 0 | 0.125 | 0 | 0 | 0 | 0 | 0 | 0 | 0.125 | 0.125 | 0 | 0 | 0 | 0.125 | 1 | 0 | 0 | 0 | 0 | 0 | 0 | 1.38125 | 0.05705665 | 1834.05875 | 0.2081996 | 17.28944 | -26.75 | 11.96202 | 1.185415 | 1.67375 | 0.1087369 | 6.125 | 2.420615 | 141.3125 | 38.65305 | 6.271
AlCoCrFeNiTiVZr |  | 780 | 1136.824 | 1088.438 | 26.74315 | 1151.717 | 23.71529 |  | https://doi.org/10.1016/j.dib.2018.11.111 | 1 | 0 | 0 | 1 | 0 | 0.125 | 0 | 0 | 0 | 0.125 | 0.125 | 0 | 0.125 | 0 | 0 | 0 | 0 | 0 | 0 | 0 | 0 | 0 | 0 | 0.125 | 0 | 0 | 0 | 0 | 0 | 0 | 0.125 | 0.125 | 0 | 0 | 0 | 0.125 | 1 | 0 | 0 | 0 | 0 | 0 | 0 | 1.38125 | 0.05705665 | 1834.05875 | 0.2081996 | 17.28944 | -26.75 | 11.96202 | 1.185415 | 1.67375 | 0.1087369 | 6.125 | 2.420615 | 141.3125 | 38.65305 | 6.271
AlCoCrFeNiV |  | 648.8 | 1078.198 | 1349.537 | 30.4833 | 1726.5 | 0.7 | vacuum arc melted | http://dx.doi.org/10.1016/j.matdes.2013.12.048 | 1 | 0 | 0 | 1 | 0 | 0.167 | 0 | 0 | 0 | 0.167 | 0.167 | 0 | 0.167 | 0 | 0 | 0 | 0 | 0 | 0 | 0 | 0 | 0 | 0 | 0.167 | 0 | 0 | 0 | 0 | 0 | 0 | 0 | 0.167 | 0 | 0 | 0 | 0 | 1 | 0 | 0 | 0 | 0 | 0 | 0 | 1.35 | 0.03703704 | 1767.245 | 0.2357932 | 14.89752 | -14.88889 | 6.011477 | 1.768269 | 1.753333 | 0.07021363 | 6.833333 | 2.409472 | 154.3333 | 35.97067 | 6.60982
AlCoCrFeNiV0.2 |  | 557.6 | 949.3771 | 1509.448 | 36.81155 | 1492.4 | 26.8 | vacuum arc melted | http://dx.doi.org/10.1016/j.matdes.2013.12.048 | 1 | 0 | 0 | 1 | 0 | 0.192 | 0 | 0 | 0 | 0.192 | 0.192 | 0 | 0.192 | 0 | 0 | 0 | 0 | 0 | 0 | 0 | 0 | 0 | 0 | 0.192 | 0 | 0 | 0 | 0 | 0 | 0 | 0 | 0.038 | 0 | 0 | 0 | 0 | 1 | 0 | 0 | 0 | 0 | 0 | 0 | 1.35 | 0.03979213 | 1703.09 | 0.2418452 | 14.21721 | -13.06983 | 5.676741 | 1.852603 | 1.772365 | 0.06860479 | 7.116232 | 2.470369 | 153.4589 | 38.57237 | 6.692677
AlCoCrFeNiV0.5 |  | 591.3 | 696.6428 | 1311.232 | 20.81881 | 1597.7 | 5.1 | vacuum arc melted | http://dx.doi.org/10.1016/j.matdes.2013.12.048 | 1 | 0 | 0 | 1 | 0 | 0.182 | 0 | 0 | 0 | 0.182 | 0.182 | 0 | 0.182 | 0 | 0 | 0 | 0 | 0 | 0 | 0 | 0 | 0 | 0 | 0.182 | 0 | 0 | 0 | 0 | 0 | 0 | 0 | 0.091 | 0 | 0 | 0 | 0 | 1 | 0 | 0 | 0 | 0 | 0 | 0 | 1.35 | 0.03868392 | 1729.449 | 0.2400032 | 14.69799 | -13.95041 | 5.865259 | 1.822127 | 1.764545 | 0.06946586 | 7 | 2.44949 | 153.8182 | 37.52773 | 6.658361
AlCoCrFeNiV0.8 |  | 624.8 | 1058.901 | 1449.51 | 24.00875 | 1695.8 | 5.7 | vacuum arc melted | http://dx.doi.org/10.1016/j.matdes.2013.12.048 | 1 | 0 | 0 | 1 | 0 | 0.172 | 0 | 0 | 0 | 0.172 | 0.172 | 0 | 0.172 | 0 | 0 | 0 | 0 | 0 | 0 | 0 | 0 | 0 | 0 | 0.172 | 0 | 0 | 0 | 0 | 0 | 0 | 0 | 0.138 | 0 | 0 | 0 | 0 | 1 | 0 | 0 | 0 | 0 | 0 | 0 | 1.35 | 0.03766264 | 1753.081 | 0.2375793 | 14.87219 | -14.58195 | 5.975432 | 1.787974 | 1.757535 | 0.07000059 | 6.895792 | 2.425888 | 154.1403 | 36.5628 | 6.62792
AlCoCrFeTi0.5 | FCC+BCC | 943.7 | 1160 | 1160 | 0 | 878.4313 | 16.48555 |  | https://doi.org/10.1016/j.msea.2021.142194 | 1 | 1 | 0 | 1 | 0 | 0.222 | 0 | 0 | 0 | 0.222 | 0.222 | 0 | 0.222 | 0 | 0 | 0 | 0 | 0 | 0 | 0 | 0 | 0 | 0 | 0 | 0 | 0 | 0 | 0 | 0 | 0 | 0.111 | 0 | 0 | 0 | 0 | 0 | 1 | 0 | 0 | 0 | 0 | 0 | 0 | 1.355556 | 0.0441407 | 1702.882 | 0.2573031 | 13.14594 | -17.18519 | 6.968793 | 1.302633 | 1.722222 | 0.07220044 | 6.222222 | 2.298685 | 142.4444 | 40.60408 | 5.9953
AlCoCrFeTi0.5Ni | FCC+BCC | 761.7 | 1990 | 2610 | 14 | 1006.125 | 23.32947 |  | https://doi.org/10.1016/j.msea.2021.142194 | 1 | 1 | 0 | 1 | 0 | 0.182 | 0 | 0 | 0 | 0.182 | 0.182 | 0 | 0.182 | 0 | 0 | 0 | 0 | 0 | 0 | 0 | 0 | 0 | 0 | 0.182 | 0 | 0 | 0 | 0 | 0 | 0 | 0.091 | 0 | 0 | 0 | 0 | 0 | 1 | 0 | 0 | 0 | 0 | 0 | 0 | 1.354545 | 0.03998784 | 1707.449 | 0.2321862 | 14.69799 | -17.91736 | 7.962291 | 1.400657 | 1.756364 | 0.07616614 | 6.909091 | 2.538953 | 149.2727 | 39.48093 | 6.442488
AlCoCrFeTi0.5Ni1.5 | FCC+BCC | 723.6 | 1920 | 2560 | 15.8 | 1954.809 | 18.58865 |  | https://doi.org/10.1016/j.msea.2021.142194 | 1 | 1 | 0 | 1 | 0 | 0.167 | 0 | 0 | 0 | 0.167 | 0.167 | 0 | 0.167 | 0 | 0 | 0 | 0 | 0 | 0 | 0 | 0 | 0 | 0 | 0.25 | 0 | 0 | 0 | 0 | 0 | 0 | 0.083 | 0 | 0 | 0 | 0 | 0 | 1 | 0 | 0 | 0 | 0 | 0 | 0 | 1.354146 | 0.03831957 | 1709.036 | 0.2222099 | 14.5334 | -17.72452 | 8.002998 | 1.401342 | 1.769211 | 0.07623125 | 7.166833 | 2.576141 | 151.8402 | 38.74534 | 6.618721
AlCoCrFeTi0.5Ni2.0 | FCC+BCC | 612.2 | 1800 | 2470 | 17.7 | 1529.683 | 22.29934 |  | https://doi.org/10.1016/j.msea.2021.142194 | 1 | 1 | 0 | 1 | 0 | 0.154 | 0 | 0 | 0 | 0.154 | 0.154 | 0 | 0.154 | 0 | 0 | 0 | 0 | 0 | 0 | 0 | 0 | 0 | 0 | 0.308 | 0 | 0 | 0 | 0 | 0 | 0 | 0.077 | 0 | 0 | 0 | 0 | 0 | 1 | 0 | 0 | 0 | 0 | 0 | 0 | 1.353846 | 0.03682239 | 1710.611 | 0.2132296 | 14.23307 | -17.42012 | 7.931997 | 1.397651 | 1.78 | 0.07582269 | 7.384615 | 2.588093 | 154 | 37.97165 | 6.770583
AlCoCrFeTi0.5Ni2.5 | FCC+BCC | 566.1 | 1410 | 2560 | 31.8 | 1088.751 | 12.60559 |  | https://doi.org/10.1016/j.msea.2021.142194 | 1 | 1 | 0 | 1 | 0 | 0.143 | 0 | 0 | 0 | 0.143 | 0.143 | 0 | 0.143 | 0 | 0 | 0 | 0 | 0 | 0 | 0 | 0 | 0 | 0 | 0.357 | 0 | 0 | 0 | 0 | 0 | 0 | 0.071 | 0 | 0 | 0 | 0 | 0 | 1 | 0 | 0 | 0 | 0 | 0 | 0 | 1.35355 | 0.03550766 | 1711.73021 | 0.2054362 | 13.86858 | -16.971704 | 7.771866 | 1.398755 | 1.78935 | 0.07501021 | 7.572 | 2.582792 | 155.868 | 37.19858 | 6.904731
AlCoCrFeTi0.5Ni3.0 | FCC+BCC | 503.2 | 1090 | 2150 | 36.9 | 1127.445 | 18.55498 |  | https://doi.org/10.1016/j.msea.2021.142194 | 1 | 1 | 0 | 1 | 0 | 0.133 | 0 | 0 | 0 | 0.133 | 0.133 | 0 | 0.133 | 0 | 0 | 0 | 0 | 0 | 0 | 0 | 0 | 0 | 0 | 0.4 | 0 | 0 | 0 | 0 | 0 | 0 | 0.067 | 0 | 0 | 0 | 0 | 0 | 1 | 0 | 0 | 0 | 0 | 0 | 0 | 1.353353 | 0.03428887 | 1713.059 | 0.198126 | 13.48193 | -16.55949 | 7.608648 | 1.394689 | 1.797317 | 0.07414497 | 7.733734 | 2.568613 | 157.4655 | 36.43292 | 7.021434
AlCoCuCrFeNi | BCC | 415 | 921.0983 | 1094.056 | 20.51719 | 1060.104 | 8.870469 | As cast | http://repository.yu.edu.jo/bitstream/123456789/911/1/633659.pdf | 1 | 1 | 0 | 1 | 0 | 0.167 | 0 | 0 | 0 | 0.167 | 0.167 | 0.167 | 0.167 | 0 | 0 | 0 | 0 | 0 | 0 | 0 | 0 | 0 | 0 | 0.167 | 0 | 0 | 0 | 0 | 0 | 0 | 0 | 0 | 0 | 0 | 0 | 0 | 1 | 0 | 0 | 0 | 0 | 0 | 0 | 1.35 | 0.03703704 | 1629.707 | 0.240689 | 14.89752 | -4.777778 | 6.312506 | 5.081564 | 1.798333 | 0.06621806 | 7.833333 | 2.67187 | 151 | 36.21694 | 7.070826
AlCoCuFeNbNi | IM | 578 | 867.3271 | 1089.048 | 24.92284 | 1566.061 | 16.91286 |  | https://doi.org/10.1016/j.dib.2018.11.111 | 1 | 0 | 0 | 1 | 0 | 0.167 | 0 | 0 | 0 | 0.167 | 0 | 0.167 | 0.167 | 0 | 0 | 0 | 0 | 0 | 0 | 0 | 0 | 0.167 | 0 | 0.167 | 0 | 0 | 0 | 0 | 0 | 0 | 0 | 0 | 0 | 0 | 0 | 0 | 1 | 0 | 0 | 0 | 0 | 0 | 0 | 1.358333 | 0.04466325 | 1724.707 | 0.3194439 | 14.89752 | -13.22222 | 8.791597 | 1.943232 | 1.788333 | 0.07386091 | 7.666667 | 2.808717 | 152.6667 | 36.81787 | 7.390878
AlCoCuFeNdNi | Other | 578 | 881.1197 | 1210.367 | 24.44389 | 2203.679 | 33.19616 | CAST | 10.1016/j.msea.2012.07.003 | 1 | 0 | 0 | 1 | 0 | 0.167 | 0 | 0 | 0 | 0.167 | 0 | 0.167 | 0.167 | 0 | 0 | 0 | 0 | 0 | 0 | 0 | 0 | 0 | 0.167 | 0.167 | 0 | 0 | 0 | 0 | 0 | 0 | 0 | 0 | 0 | 0 | 0 | 0 | 1 | 0 | 0 | 0 | 0 | 0 | 0 | 1.425 | 0.1370219 | 1482.54 | 0.2134958 | 14.89752 | -15.77778 | 10.10388 | 1.399827 | 1.711667 | 0.1607565 | 7.166667 | 3.435921 | 129.6667 | 56.59702 | 7.032578
AlCoCuFeNi | FCC+BCC | 536 | 681.0438 | 1495.865 | 31.09503 | 1697.047 | 11.98835 |  | https://doi.org/10.1016/j.dib.2018.11.111 | 1 | 1 | 0 | 1 | 0 | 0.2 | 0 | 0 | 0 | 0.2 | 0 | 0.2 | 0.2 | 0 | 0 | 0 | 0 | 0 | 0 | 0 | 0 | 0 | 0 | 0.2 | 0 | 0 | 0 | 0 | 0 | 0 | 0 | 0 | 0 | 0 | 0 | 0 | 1 | 0 | 0 | 0 | 0 | 0 | 0 | 1.34 | 0.03655955 | 1519.648 | 0.2201823 | 13.38161 | -5.28 | 6.703146 | 3.85139 | 1.826 | 0.06104217 | 8.2 | 2.785678 | 149.2 | 39.42791 | 7.047494
AlCoCuFeNi | FCC+BCC | 536 | 603.653 | 619.6134 | 21.62797 | 1571.338 | 25.4907 | CAST | 10.1016/j.msea.2012.07.003 | 1 | 1 | 0 | 1 | 0 | 0.2 | 0 | 0 | 0 | 0.2 | 0 | 0.2 | 0.2 | 0 | 0 | 0 | 0 | 0 | 0 | 0 | 0 | 0 | 0 | 0.2 | 0 | 0 | 0 | 0 | 0 | 0 | 0 | 0 | 0 | 0 | 0 | 0 | 1 | 0 | 0 | 0 | 0 | 0 | 0 | 1.34 | 0.03655955 | 1519.648 | 0.2201823 | 13.38161 | -5.28 | 6.703146 | 3.85139 | 1.826 | 0.06104217 | 8.2 | 2.785678 | 149.2 | 39.42791 | 7.047494
AlCoCuFeNi |  | 373.9787 | 1060 | 899.0382 | 19.1 | 1284.152 | 22.81495 |  | 10.1016/j.matdes.2016.12.036 | 1 | 0 | 0 | 1 | 0 | 0.2 | 0 | 0 | 0 | 0.2 | 0 | 0.2 | 0.2 | 0 | 0 | 0 | 0 | 0 | 0 | 0 | 0 | 0 | 0 | 0.2 | 0 | 0 | 0 | 0 | 0 | 0 | 0 | 0 | 0 | 0 | 0 | 0 | 1 | 0 | 0 | 0 | 0 | 0 | 0 | 1.34 | 0.03655955 | 1519.648 | 0.2201823 | 13.38161 | -5.28 | 6.703146 | 3.85139 | 1.826 | 0.06104217 | 8.2 | 2.785678 | 149.2 | 39.42791 | 7.047494
AlCoCuFeNi0.5 | FCC+BCC+B2 | 430.9 | 929 | 2137.631 | 13.7 | 1861.96 | 16.40437 | CAST | 10.1016/j.jmst.2018.12.014 | 1 | 1 | 0 | 1 | 0 | 0.222 | 0 | 0 | 0 | 0.222 | 0 | 0.222 | 0.222 | 0 | 0 | 0 | 0 | 0 | 0 | 0 | 0 | 0 | 0 | 0.111 | 0 | 0 | 0 | 0 | 0 | 0 | 0 | 0 | 0 | 0 | 0 | 0 | 1 | 0 | 0 | 0 | 0 | 0 | 0 | 1.338889 | 0.03847974 | 1496.498 | 0.2305501 | 13.14594 | -4.54321 | 6.65606 | 4.330171 | 1.816667 | 0.06260082 | 8 | 2.867442 | 145.7778 | 40.12696 | 6.868211
AlCoCuFeNi0.8 | FCC+BCC+B2 | 420 | 1021 | 1153.94 | 12.3 | 1260.73 | 20.88365 | CAST | 10.1016/j.jmst.2018.12.014 | 1 | 1 | 0 | 1 | 0 | 0.208 | 0 | 0 | 0 | 0.208 | 0 | 0.208 | 0.208 | 0 | 0 | 0 | 0 | 0 | 0 | 0 | 0 | 0 | 0 | 0.167 | 0 | 0 | 0 | 0 | 0 | 0 | 0 | 0 | 0 | 0 | 0 | 0 | 1 | 0 | 0 | 0 | 0 | 0 | 0 | 1.33959 | 0.03728174 | 1511.097 | 0.2241216 | 13.35234 | -5.03868 | 6.697364 | 4.004358 | 1.822553 | 0.06166848 | 8.126126 | 2.817809 | 147.9359 | 39.7219 | 6.980717
AlCoCuFeNiSi | FCC+BCC | 682 | 815.7188 | 1516.996 | 31.97059 | 1505.564 | 9.266856 |  | https://doi.org/10.1016/j.dib.2018.11.111 | 1 | 1 | 0 | 1 | 0 | 0.167 | 0 | 0 | 0 | 0.167 | 0 | 0.167 | 0.167 | 0 | 0 | 0 | 0 | 0 | 0 | 0 | 0 | 0 | 0 | 0.167 | 0 | 0 | 0 | 0.167 | 0 | 0 | 0 | 0 | 0 | 0 | 0 | 0 | 1 | 0 | 0 | 0 | 0 | 0 | 0 | 1.3 | 0.07692308 | 1547.54 | 0.2014479 | 14.89752 | -20.44444 | 11.70241 | 1.127666 | 1.838333 | 0.05734674 | 7.5 | 2.986079 | 141 | 40.39389 | 5.898317
AlCoCuFeNiSi | FCC+BCC | 682 | 1105.054 | 1381.571 | 28.73892 | 1722.796 | 20.57196 | CAST | 10.1016/j.msea.2012.07.003 | 1 | 1 | 0 | 1 | 0 | 0.167 | 0 | 0 | 0 | 0.167 | 0 | 0.167 | 0.167 | 0 | 0 | 0 | 0 | 0 | 0 | 0 | 0 | 0 | 0 | 0.167 | 0 | 0 | 0 | 0.167 | 0 | 0 | 0 | 0 | 0 | 0 | 0 | 0 | 1 | 0 | 0 | 0 | 0 | 0 | 0 | 1.3 | 0.07692308 | 1547.54 | 0.2014479 | 14.89752 | -20.44444 | 11.70241 | 1.127666 | 1.838333 | 0.05734674 | 7.5 | 2.986079 | 141 | 40.39389 | 5.898317
AlCoCuFeNiTi | FCC+BCC | 626 | 474.5913 | 1291.271 | 25.23747 | 861.916 | 17.42348 | CAST | 10.1016/j.msea.2012.07.003 | 1 | 1 | 0 | 1 | 0 | 0.167 | 0 | 0 | 0 | 0.167 | 0 | 0.167 | 0.167 | 0 | 0 | 0 | 0 | 0 | 0 | 0 | 0 | 0 | 0 | 0.167 | 0 | 0 | 0 | 0 | 0 | 0 | 0.167 | 0 | 0 | 0 | 0 | 0 | 1 | 0 | 0 | 0 | 0 | 0 | 0 | 1.35 | 0.03703704 | 1589.873 | 0.2160212 | 14.89752 | -16.88889 | 10.02261 | 1.402411 | 1.778333 | 0.08286204 | 7.5 | 2.986079 | 142.6667 | 38.84442 | 6.483703
AlCoCuFeNiTi | FCC+BCC | 626 | 1055.883 | 1351.917 | 20.6141 | 1288.426 | 18.963 |  | https://doi.org/10.1016/j.dib.2018.11.111 | 1 | 1 | 0 | 1 | 0 | 0.167 | 0 | 0 | 0 | 0.167 | 0 | 0.167 | 0.167 | 0 | 0 | 0 | 0 | 0 | 0 | 0 | 0 | 0 | 0 | 0.167 | 0 | 0 | 0 | 0 | 0 | 0 | 0.167 | 0 | 0 | 0 | 0 | 0 | 1 | 0 | 0 | 0 | 0 | 0 | 0 | 1.35 | 0.03703704 | 1589.873 | 0.2160212 | 14.89752 | -16.88889 | 10.02261 | 1.402411 | 1.778333 | 0.08286204 | 7.5 | 2.986079 | 142.6667 | 38.84442 | 6.483703
AlCoCuFeNiTi |  | 505.8499 | 1612 | 1167.42 | 12.8 | 1571.589 | 21.60453 |  | 10.1016/j.matdes.2016.12.036 | 1 | 0 | 0 | 1 | 0 | 0.167 | 0 | 0 | 0 | 0.167 | 0 | 0.167 | 0.167 | 0 | 0 | 0 | 0 | 0 | 0 | 0 | 0 | 0 | 0 | 0.167 | 0 | 0 | 0 | 0 | 0 | 0 | 0.167 | 0 | 0 | 0 | 0 | 0 | 1 | 0 | 0 | 0 | 0 | 0 | 0 | 1.35 | 0.03703704 | 1589.873 | 0.2160212 | 14.89752 | -16.88889 | 10.02261 | 1.402411 | 1.778333 | 0.08286204 | 7.5 | 2.986079 | 142.6667 | 38.84442 | 6.483703
AlCoCuFeNiZr | FCC+BCC+IM | 472 | 754.9151 | 592.6109 | 21.39007 | 1291.621 | 19.65732 |  | https://doi.org/10.1016/j.dib.2018.11.111 | 1 | 1 | 0 | 1 | 0 | 0.167 | 0 | 0 | 0 | 0.167 | 0 | 0.167 | 0.167 | 0 | 0 | 0 | 0 | 0 | 0 | 0 | 0 | 0 | 0 | 0.167 | 0 | 0 | 0 | 0 | 0 | 0 | 0 | 0 | 0 | 0 | 0 | 0.167 | 1 | 0 | 0 | 0 | 0 | 0 | 0 | 1.375 | 0.06555548 | 1621.04 | 0.2346601 | 14.89752 | -23.88889 | 13.59428 | 1.010908 | 1.743333 | 0.1210342 | 7.5 | 2.986079 | 140.0833 | 41.36466 | 6.900216
AlCoCuFeNiZr | FCC+BCC+Sec. | 472 | 604.2843 | 724.4869 | 26.71306 | 956.0724 | 22.97702 | CAST | 10.1016/j.msea.2012.07.003 | 1 | 1 | 0 | 1 | 0 | 0.167 | 0 | 0 | 0 | 0.167 | 0 | 0.167 | 0.167 | 0 | 0 | 0 | 0 | 0 | 0 | 0 | 0 | 0 | 0 | 0.167 | 0 | 0 | 0 | 0 | 0 | 0 | 0 | 0 | 0 | 0 | 0 | 0.167 | 1 | 0 | 0 | 0 | 0 | 0 | 0 | 1.375 | 0.06555548 | 1621.04 | 0.2346601 | 14.89752 | -23.88889 | 13.59428 | 1.010908 | 1.743333 | 0.1210342 | 7.5 | 2.986079 | 140.0833 | 41.36466 | 6.900216
AlCoFeNi | BCC | 456 | 964 | 1248.214 | 32.7901 | 1261.843 | 26.8607 | CAST | 10.1016/j.jmmm.2014.07.023 | 1 | 1 | 0 | 1 | 0 | 0.25 | 0 | 0 | 0 | 0.25 | 0 | 0 | 0.25 | 0 | 0 | 0 | 0 | 0 | 0 | 0 | 0 | 0 | 0 | 0.25 | 0 | 0 | 0 | 0 | 0 | 0 | 0 | 0 | 0 | 0 | 0 | 0 | 1 | 0 | 0 | 0 | 0 | 0 | 0 | 1.3375 | 0.04073737 | 1560.1175 | 0.2326644 | 11.52629 | -13.75 | 6.087256 | 1.307809 | 1.8075 | 0.06503634 | 7.5 | 2.692582 | 151.5 | 43.7807 | 6.604716
AlCoFeNi | BCC | 456 | 948.5784 | 1608.629 | 34.22518 | 964 | 30.44076 |  | https://doi.org/10.1016/j.dib.2018.11.111 | 1 | 1 | 0 | 1 | 0 | 0.25 | 0 | 0 | 0 | 0.25 | 0 | 0 | 0.25 | 0 | 0 | 0 | 0 | 0 | 0 | 0 | 0 | 0 | 0 | 0.25 | 0 | 0 | 0 | 0 | 0 | 0 | 0 | 0 | 0 | 0 | 0 | 0 | 1 | 0 | 0 | 0 | 0 | 0 | 0 | 1.3375 | 0.04073737 | 1560.1175 | 0.2326644 | 11.52629 | -13.75 | 6.087256 | 1.307809 | 1.8075 | 0.06503634 | 7.5 | 2.692582 | 151.5 | 43.7807 | 6.604716
AlCoFeNiTi | BCC+B2 | 667 | 806.9304 | 1067.75 | 22.45763 | 1345.51 | 18.53346 | POWDER | 10.1016/j.jallcom.2019.02.083 | 1 | 1 | 0 | 1 | 0 | 0.2 | 0 | 0 | 0 | 0.2 | 0 | 0 | 0.2 | 0 | 0 | 0 | 0 | 0 | 0 | 0 | 0 | 0 | 0 | 0.2 | 0 | 0 | 0 | 0 | 0 | 0 | 0.2 | 0 | 0 | 0 | 0 | 0 | 0 | 0 | 0 | 1 | 0 | 0 | 0 | 1.35 | 0.04057204 | 1636.294 | 0.2191736 | 13.38161 | -26.4 | 9.852106 | 0.8294034 | 1.754 | 0.08552642 | 6.8 | 2.785678 | 143.2 | 42.53187 | 6.058066
AlCoFeNiTiVZr | BCC | 790 | 962.4262 | 1606.124 | 24.4155 | 1582.017 | 20.48693 |  | https://doi.org/10.1016/j.dib.2018.11.111 | 1 | 1 | 0 | 1 | 0 | 0.143 | 0 | 0 | 0 | 0.143 | 0 | 0 | 0.143 | 0 | 0 | 0 | 0 | 0 | 0 | 0 | 0 | 0 | 0 | 0.143 | 0 | 0 | 0 | 0 | 0 | 0 | 0.143 | 0.143 | 0 | 0 | 0 | 0.143 | 1 | 0 | 0 | 0 | 0 | 0 | 0 | 1.378571 | 0.06086705 | 1784.639 | 0.2149103 | 16.1792 | -31.42857 | 12.93615 | 0.9187188 | 1.675714 | 0.1160611 | 6.142857 | 2.587253 | 138.6429 | 40.62609 | 6.165887
AlCoFeNiTiVZr | BCC | 790 | 1140.317 | 1332.375 | 13.49413 | 1547.9 | 23.4373 | CAST | 10.1002/adem.200300567 | 1 | 1 | 0 | 1 | 0 | 0.143 | 0 | 0 | 0 | 0.143 | 0 | 0 | 0.143 | 0 | 0 | 0 | 0 | 0 | 0 | 0 | 0 | 0 | 0 | 0.143 | 0 | 0 | 0 | 0 | 0 | 0 | 0.143 | 0.143 | 0 | 0 | 0 | 0.143 | 1 | 0 | 0 | 0 | 0 | 0 | 0 | 1.378571 | 0.06086705 | 1784.639 | 0.2149103 | 16.1792 | -31.42857 | 12.93615 | 0.9187188 | 1.675714 | 0.1160611 | 6.142857 | 2.587253 | 138.6429 | 40.62609 | 6.165887
AlCoNiTi | BCC+B2 | 672 | 892.0008 | 1316.493 | 18.39622 | 1357.777 | 17.18357 | POWDER | 10.1016/j.jallcom.2019.02.083 | 1 | 1 | 0 | 1 | 0 | 0.25 | 0 | 0 | 0 | 0.25 | 0 | 0 | 0 | 0 | 0 | 0 | 0 | 0 | 0 | 0 | 0 | 0 | 0 | 0.25 | 0 | 0 | 0 | 0 | 0 | 0 | 0.25 | 0 | 0 | 0 | 0 | 0 | 0 | 0 | 0 | 1 | 0 | 0 | 0 | 1.3375 | 0.04073737 | 1592.6175 | 0.2441812 | 11.52629 | -33.5 | 9.713071 | 0.5479694 | 1.735 | 0.09351574 | 6.5 | 3.041381 | 136.5 | 45.13037 | 5.677733
AlCr0.077Cu0.077Mg0.077Si0.231Zn0.077 | FCC | 283.9124 | 490 | 864.8979 | 6 | 1138.028 | 6.641271 | CAST | 10.1038/s41598-019-43329-w | 1 | 0 | 0 | 1 | 0 | 0.65 | 0 | 0 | 0 | 0 | 0.05 | 0.05 | 0 | 0 | 0 | 0 | 0 | 0.05 | 0 | 0 | 0 | 0 | 0 | 0 | 0 | 0 | 0 | 0.15 | 0 | 0 | 0 | 0 | 0 | 0 | 0.05 | 0 | 1 | 0 | 0 | 0 | 0 | 0 | 0 | 1.2575 | 0.07361236 | 1117.478 | 0.335917 | 9.675734 | -11.62 | 5.506991 | 0.9305009 | 1.6575 | 0.08374777 | 4.1 | 2.586503 | 85.15 | 24.70076 | 3.143522
AlCr0.5NbTiV | BCC | 493.9113 | 1005 | 1045 | 22.39543 | 1288.461 | 22.36243 | ANNEAL | 10.1016/j.jallcom.2015.08.224 | 1 | 1 | 0 | 1 | 0 | 0.222 | 0 | 0 | 0 | 0 | 0.111 | 0 | 0 | 0 | 0 | 0 | 0 | 0 | 0 | 0 | 0 | 0.222 | 0 | 0 | 0 | 0 | 0 | 0 | 0 | 0 | 0.222 | 0.222 | 0 | 0 | 0 | 0 | 0 | 0 | 1 | 0 | 0 | 0 | 0 | 1.366667 | 0.05173952 | 1977.216 | 0.3154718 | 13.14594 | -15.40741 | 7.321708 | 1.687005 | 1.602222 | 0.02349664 | 4.444444 | 0.9558139 | 132.4444 | 37.23532 | 5.637472
AlCr0.5NbTiV | BCC | 509.9904 | 1089.147 | 1812.628 | 18.18143 | 1300 | 1 |  | https://doi.org/10.1016/j.dib.2018.11.111 | 1 | 1 | 0 | 1 | 0 | 0.222 | 0 | 0 | 0 | 0 | 0.111 | 0 | 0 | 0 | 0 | 0 | 0 | 0 | 0 | 0 | 0 | 0.222 | 0 | 0 | 0 | 0 | 0 | 0 | 0 | 0 | 0.222 | 0.222 | 0 | 0 | 0 | 0 | 1 | 0 | 0 | 0 | 0 | 0 | 0 | 1.366667 | 0.05173952 | 1977.216 | 0.3154718 | 13.14594 | -15.40741 | 7.321708 | 1.687005 | 1.602222 | 0.02349664 | 4.444444 | 0.9558139 | 132.4444 | 37.23532 | 5.637472
AlCr0.5NbTiV | BCC_A2 | 605.5158 | 1086.483 | 1360.885 | 22.10796 | 40 | 55 | Test temperature = 1000°C | dx.doi.org/10.1016/j.jallcom.2015.08.224 | 1 | 1 | 0 | 1 | 0 | 0.222 | 0 | 0 | 0 | 0 | 0.111 | 0 | 0 | 0 | 0 | 0 | 0 | 0 | 0 | 0 | 0 | 0.222 | 0 | 0 | 0 | 0 | 0 | 0 | 0 | 0 | 0.222 | 0.222 | 0 | 0 | 0 | 0 | 1 | 0 | 0 | 0 | 0 | 0 | 0 | 1.366667 | 0.05173952 | 1977.216 | 0.3154718 | 13.14594 | -15.40741 | 7.321708 | 1.687005 | 1.602222 | 0.02349664 | 4.444444 | 0.9558139 | 132.4444 | 37.23532 | 5.637472
AlCr0.5NbTiV | BCC_A2 | 397.7623 | 622.544 | 1274.151 | 15.37173 | 640 | 55 | Test temperature = 800°C | dx.doi.org/10.1016/j.jallcom.2015.08.224 | 1 | 1 | 0 | 1 | 0 | 0.222 | 0 | 0 | 0 | 0 | 0.111 | 0 | 0 | 0 | 0 | 0 | 0 | 0 | 0 | 0 | 0 | 0.222 | 0 | 0 | 0 | 0 | 0 | 0 | 0 | 0 | 0.222 | 0.222 | 0 | 0 | 0 | 0 | 1 | 0 | 0 | 0 | 0 | 0 | 0 | 1.366667 | 0.05173952 | 1977.216 | 0.3154718 | 13.14594 | -15.40741 | 7.321708 | 1.687005 | 1.602222 | 0.02349664 | 4.444444 | 0.9558139 | 132.4444 | 37.23532 | 5.637472
AlCr0.5NbTiV | BCC_A2+Ti3Al+Laves | 475.243 | 1020.525 | 1469.276 | 20.70415 | 1005 | 2.5 | Test temperature = 600°C | dx.doi.org/10.1016/j.jallcom.2015.08.224 | 1 | 1 | 0 | 1 | 0 | 0.222 | 0 | 0 | 0 | 0 | 0.111 | 0 | 0 | 0 | 0 | 0 | 0 | 0 | 0 | 0 | 0 | 0.222 | 0 | 0 | 0 | 0 | 0 | 0 | 0 | 0 | 0.222 | 0.222 | 0 | 0 | 0 | 0 | 1 | 0 | 0 | 0 | 0 | 0 | 0 | 1.366667 | 0.05173952 | 1977.216 | 0.3154718 | 13.14594 | -15.40741 | 7.321708 | 1.687005 | 1.602222 | 0.02349664 | 4.444444 | 0.9558139 | 132.4444 | 37.23532 | 5.637472
AlCr0.5NbTiV | BCC | 497.0963 | 1092.746 | 1409.132 | 13.9585 | 1300 | 0.8 | Test temperature = 22°C | dx.doi.org/10.1016/j.jallcom.2015.08.224 | 1 | 1 | 0 | 1 | 0 | 0.222 | 0 | 0 | 0 | 0 | 0.111 | 0 | 0 | 0 | 0 | 0 | 0 | 0 | 0 | 0 | 0 | 0.222 | 0 | 0 | 0 | 0 | 0 | 0 | 0 | 0 | 0.222 | 0.222 | 0 | 0 | 0 | 0 | 1 | 0 | 0 | 0 | 0 | 0 | 0 | 1.366667 | 0.05173952 | 1977.216 | 0.3154718 | 13.14594 | -15.40741 | 7.321708 | 1.687005 | 1.602222 | 0.02349664 | 4.444444 | 0.9558139 | 132.4444 | 37.23532 | 5.637472
AlCr0.767Fe0.767Ni0.767 | BCC+B2 | 431.1926 | 1122.8 | 742.7796 | 24.7 | 855.6644 | 23.68793 | CAST | 10.1016/j.msea.2016.11.019 | 1 | 1 | 0 | 1 | 0 | 0.303 | 0 | 0 | 0 | 0 | 0.232 | 0 | 0.232 | 0 | 0 | 0 | 0 | 0 | 0 | 0 | 0 | 0 | 0 | 0.232 | 0 | 0 | 0 | 0 | 0 | 0 | 0 | 0 | 0 | 0 | 0 | 0 | 1 | 0 | 0 | 0 | 0 | 0 | 0 | 1.342893 | 0.04793491 | 1611.261 | 0.2956232 | 11.46595 | -14.2724 | 5.169307 | 1.294431 | 1.742372 | 0.07075671 | 6.483483 | 2.672193 | 141.4895 | 43.74455 | 5.93969
AlCr0.828Fe0.828Ni0.828 | BCC+B2 | 463.9875 | 906.8 | 1548.922 | 31.4 | 1256.61 | 26.70051 | CAST | 10.1016/j.msea.2016.11.019 | 1 | 1 | 0 | 1 | 0 | 0.287 | 0 | 0 | 0 | 0 | 0.238 | 0 | 0.238 | 0 | 0 | 0 | 0 | 0 | 0 | 0 | 0 | 0 | 0 | 0.238 | 0 | 0 | 0 | 0 | 0 | 0 | 0 | 0 | 0 | 0 | 0 | 0 | 1 | 0 | 0 | 0 | 0 | 0 | 0 | 1.345105 | 0.04720665 | 1627.4 | 0.2889278 | 11.49731 | -13.98641 | 5.146262 | 1.337779 | 1.745524 | 0.07047714 | 6.566434 | 2.64855 | 143.049 | 43.06497 | 6.038161
AlCr0.889Fe0.889Ni0.889 | BCC+B2 | 442.3181 | 1044 | 1144.906 | 27.1 | 1780.914 | 23.32203 | CAST | 10.1016/j.msea.2016.11.019 | 1 | 1 | 0 | 1 | 0 | 0.273 | 0 | 0 | 0 | 0 | 0.242 | 0 | 0.242 | 0 | 0 | 0 | 0 | 0 | 0 | 0 | 0 | 0 | 0 | 0.242 | 0 | 0 | 0 | 0 | 0 | 0 | 0 | 0 | 0 | 0 | 0 | 0 | 1 | 0 | 0 | 0 | 0 | 0 | 0 | 1.346897 | 0.04656935 | 1640.476 | 0.2833139 | 11.51452 | -13.73336 | 5.11809 | 1.375431 | 1.748078 | 0.07021721 | 6.633634 | 2.62732 | 144.3123 | 42.4645 | 6.118866
AlCr1.5NbTiV | BCC | 491.0816 | 745.269 | 1494.073 | 14.78198 | 1700 | 0 | Test temperature = 22°C | dx.doi.org/10.1016/j.jallcom.2015.08.224 | 1 | 1 | 0 | 1 | 0 | 0.182 | 0 | 0 | 0 | 0 | 0.273 | 0 | 0 | 0 | 0 | 0 | 0 | 0 | 0 | 0 | 0 | 0.182 | 0 | 0 | 0 | 0 | 0 | 0 | 0 | 0 | 0.182 | 0.182 | 0 | 0 | 0 | 0 | 1 | 0 | 0 | 0 | 0 | 0 | 0 | 1.372727 | 0.0475255 | 2014.085 | 0.28281 | 13.25464 | -13.75207 | 6.300996 | 1.941234 | 1.612727 | 0.02523453 | 4.727273 | 1.052349 | 137.4545 | 35.31768 | 5.859397
AlCr1.5NbTiV | BCC_A2+FCC_C15+Laves | 483.3937 | 1175.191 | 1681.547 | 33.38123 | 1370 | 0.8 | Test temperature = 600°C | dx.doi.org/10.1016/j.jallcom.2015.08.224 | 1 | 1 | 0 | 1 | 0 | 0.182 | 0 | 0 | 0 | 0 | 0.273 | 0 | 0 | 0 | 0 | 0 | 0 | 0 | 0 | 0 | 0 | 0.182 | 0 | 0 | 0 | 0 | 0 | 0 | 0 | 0 | 0.182 | 0.182 | 0 | 0 | 0 | 0 | 1 | 0 | 0 | 0 | 0 | 0 | 0 | 1.372727 | 0.0475255 | 2014.085 | 0.28281 | 13.25464 | -13.75207 | 6.300996 | 1.941234 | 1.612727 | 0.02523453 | 4.727273 | 1.052349 | 137.4545 | 35.31768 | 5.859397
AlCr1.5NbTiV | BCC_A2+FCC_C15 | 505.8843 | 750.5127 | 1601.968 | 23.81915 | 970 | 55 | Test temperature = 800°C | dx.doi.org/10.1016/j.jallcom.2015.08.224 | 1 | 1 | 0 | 1 | 0 | 0.182 | 0 | 0 | 0 | 0 | 0.273 | 0 | 0 | 0 | 0 | 0 | 0 | 0 | 0 | 0 | 0 | 0.182 | 0 | 0 | 0 | 0 | 0 | 0 | 0 | 0 | 0.182 | 0.182 | 0 | 0 | 0 | 0 | 1 | 0 | 0 | 0 | 0 | 0 | 0 | 1.372727 | 0.0475255 | 2014.085 | 0.28281 | 13.25464 | -13.75207 | 6.300996 | 1.941234 | 1.612727 | 0.02523453 | 4.727273 | 1.052349 | 137.4545 | 35.31768 | 5.859397
AlCr1.5NbTiV | BCC_A2+FCC_C15 | 490.5272 | 1111.314 | 1724.248 | 20.86553 | 75 | 55 | Test temperature = 1000°C | dx.doi.org/10.1016/j.jallcom.2015.08.224 | 1 | 1 | 0 | 1 | 0 | 0.182 | 0 | 0 | 0 | 0 | 0.273 | 0 | 0 | 0 | 0 | 0 | 0 | 0 | 0 | 0 | 0 | 0.182 | 0 | 0 | 0 | 0 | 0 | 0 | 0 | 0 | 0.182 | 0.182 | 0 | 0 | 0 | 0 | 1 | 0 | 0 | 0 | 0 | 0 | 0 | 1.372727 | 0.0475255 | 2014.085 | 0.28281 | 13.25464 | -13.75207 | 6.300996 | 1.941234 | 1.612727 | 0.02523453 | 4.727273 | 1.052349 | 137.4545 | 35.31768 | 5.859397
AlCr1.5NbTiV | FCC+IM | 498.2802 | 1032.802 | 1413.861 | 20.42919 | 1700 | 1 |  | https://doi.org/10.1016/j.dib.2018.11.111 | 1 | 0 | 0 | 1 | 0 | 0.182 | 0 | 0 | 0 | 0 | 0.273 | 0 | 0 | 0 | 0 | 0 | 0 | 0 | 0 | 0 | 0 | 0.182 | 0 | 0 | 0 | 0 | 0 | 0 | 0 | 0 | 0.182 | 0.182 | 0 | 0 | 0 | 0 | 1 | 0 | 0 | 0 | 0 | 0 | 0 | 1.372727 | 0.0475255 | 2014.085 | 0.28281 | 13.25464 | -13.75207 | 6.300996 | 1.941234 | 1.612727 | 0.02523453 | 4.727273 | 1.052349 | 137.4545 | 35.31768 | 5.859397
AlCrCuFeMn | Other | 633 | 1010 | 1065.924 | 22.26731 | 1263.541 | 13.99757 | POWDER | 10.1557/jmr.2019.18 | 1 | 0 | 0 | 1 | 0 | 0.2 | 0 | 0 | 0 | 0 | 0.2 | 0.2 | 0.2 | 0 | 0 | 0 | 0 | 0 | 0.2 | 0 | 0 | 0 | 0 | 0 | 0 | 0 | 0 | 0 | 0 | 0 | 0 | 0 | 0 | 0 | 0 | 0 | 0 | 0 | 0 | 1 | 0 | 0 | 0 | 1.36 | 0.04287465 | 1560.248 | 0.2692671 | 13.38161 | -1.76 | 6.030774 | 11.86286 | 1.71 | 0.0778459 | 7 | 2.607681 | 133.2 | 33.36106 | 6.53189
AlCrCuFeMnW0.05 | BCC+Sec. | 680 | 1120 | 946.7744 | 15.37601 | 918.6548 | 14.06907 | POWDER | 10.1557/jmr.2019.18 | 1 | 1 | 0 | 1 | 0 | 0.198 | 0 | 0 | 0 | 0 | 0.198 | 0.198 | 0.198 | 0 | 0 | 0 | 0 | 0 | 0.198 | 0 | 0 | 0 | 0 | 0 | 0 | 0 | 0 | 0 | 0 | 0 | 0 | 0 | 0.01 | 0 | 0 | 0 | 0 | 0 | 0 | 1 | 0 | 0 | 0 | 1.3599 | 0.04266914 | 1581.59552 | 0.2964643 | 13.71342 | -1.511136 | 6.063468 | 14.35283 | 1.7165 | 0.08587002 | 6.99 | 2.596517 | 134.968 | 37.5671 | 6.688819
AlCrCuFeMnW0.1 | BCC+Sec. | 705 | 1250 | 909.0113 | 15.82276 | 1208.474 | 24.10331 | POWDER | 10.1557/jmr.2019.18 | 1 | 1 | 0 | 1 | 0 | 0.196 | 0 | 0 | 0 | 0 | 0.196 | 0.196 | 0.196 | 0 | 0 | 0 | 0 | 0 | 0.196 | 0 | 0 | 0 | 0 | 0 | 0 | 0 | 0 | 0 | 0 | 0 | 0 | 0 | 0.02 | 0 | 0 | 0 | 0 | 0 | 0 | 1 | 0 | 0 | 0 | 1.3598 | 0.04246246 | 1602.94304 | 0.3195039 | 13.92912 | -1.266944 | 6.093521 | 17.62319 | 1.723 | 0.09294577 | 6.98 | 2.585266 | 136.736 | 41.27181 | 6.845057
AlCrCuFeMnW0.5 | BCC+Sec. | 780 | 1510 | 1074.886 | 12.55124 | 1051.965 | 10.75097 | POWDER | 10.1557/jmr.2019.18 | 1 | 1 | 0 | 1 | 0 | 0.182 | 0 | 0 | 0 | 0 | 0.182 | 0.182 | 0.182 | 0 | 0 | 0 | 0 | 0 | 0.182 | 0 | 0 | 0 | 0 | 0 | 0 | 0 | 0 | 0 | 0 | 0 | 0 | 0 | 0.091 | 0 | 0 | 0 | 0 | 0 | 0 | 1 | 0 | 0 | 0 | 1.359091 | 0.04096137 | 1754.316 | 0.4177466 | 14.69799 | 0.3305785 | 6.243577 | 77.99938 | 1.769091 | 0.1276872 | 6.909091 | 2.502891 | 149.2727 | 59.95921 | 7.93351
AlCrCuFeNi | FCC+BCC | 342 | 1167.854 | 1057.995 | 27.35494 | 839.9593 | 25.64094 | CAST | 10.1016/j.jallcom.2008.07.124 | 1 | 1 | 0 | 1 | 0 | 0.2 | 0 | 0 | 0 | 0 | 0.2 | 0.2 | 0.2 | 0 | 0 | 0 | 0 | 0 | 0 | 0 | 0 | 0 | 0 | 0.2 | 0 | 0 | 0 | 0 | 0 | 0 | 0 | 0 | 0 | 0 | 0 | 0 | 1 | 0 | 0 | 0 | 0 | 0 | 0 | 1.35 | 0.04057204 | 1602.048 | 0.2648587 | 13.38161 | -4 | 6.477654 | 5.359496 | 1.782 | 0.06967519 | 7.6 | 2.87054 | 145.2 | 37.04268 | 6.761232
AlCrCuFeNi | FCC+BCC | 495 | 1048.109 | 1363.402 | 11.86849 | 1509.711 | 21.38483 |  | https://doi.org/10.1016/j.dib.2018.11.111 | 1 | 1 | 0 | 1 | 0 | 0.2 | 0 | 0 | 0 | 0 | 0.2 | 0.2 | 0.2 | 0 | 0 | 0 | 0 | 0 | 0 | 0 | 0 | 0 | 0 | 0.2 | 0 | 0 | 0 | 0 | 0 | 0 | 0 | 0 | 0 | 0 | 0 | 0 | 1 | 0 | 0 | 0 | 0 | 0 | 0 | 1.35 | 0.04057204 | 1602.048 | 0.2648587 | 13.38161 | -4 | 6.477654 | 5.359496 | 1.782 | 0.06967519 | 7.6 | 2.87054 | 145.2 | 37.04268 | 6.761232
AlCrCuFeNi | FCC+BCC+B2 | 434 | 720.9261 | 1004.403 | 13.39429 | 1202.898 | 15.20889 | POWDER | 10.1016/j.jallcom.2019.01.341 | 1 | 1 | 0 | 1 | 0 | 0.2 | 0 | 0 | 0 | 0 | 0.2 | 0.2 | 0.2 | 0 | 0 | 0 | 0 | 0 | 0 | 0 | 0 | 0 | 0 | 0.2 | 0 | 0 | 0 | 0 | 0 | 0 | 0 | 0 | 0 | 0 | 0 | 0 | 0 | 0 | 0 | 1 | 0 | 0 | 0 | 1.35 | 0.04057204 | 1602.048 | 0.2648587 | 13.38161 | -4 | 6.477654 | 5.359496 | 1.782 | 0.06967519 | 7.6 | 2.87054 | 145.2 | 37.04268 | 6.761232
AlCrCuFeNi | FCC+BCC | 495 | 628.4957 | 1368.455 | 30.15033 | 1511.694 | 12.57435 | ANNEAL | 10.1016/j.msea.2011.11.063 | 1 | 1 | 0 | 1 | 0 | 0.2 | 0 | 0 | 0 | 0 | 0.2 | 0.2 | 0.2 | 0 | 0 | 0 | 0 | 0 | 0 | 0 | 0 | 0 | 0 | 0.2 | 0 | 0 | 0 | 0 | 0 | 0 | 0 | 0 | 0 | 0 | 0 | 0 | 0 | 0 | 1 | 0 | 0 | 0 | 0 | 1.35 | 0.04057204 | 1602.048 | 0.2648587 | 13.38161 | -4 | 6.477654 | 5.359496 | 1.782 | 0.06967519 | 7.6 | 2.87054 | 145.2 | 37.04268 | 6.761232
AlCrCuFeNi0.6 | FCC+BCC | 496 | 526.7236 | 885.5055 | 20.93224 | 848.4554 | 21.62024 |  | https://doi.org/10.1016/j.dib.2018.11.111 | 1 | 1 | 0 | 1 | 0 | 0.217 | 0 | 0 | 0 | 0 | 0.217 | 0.217 | 0.217 | 0 | 0 | 0 | 0 | 0 | 0 | 0 | 0 | 0 | 0 | 0.13 | 0 | 0 | 0 | 0 | 0 | 0 | 0 | 0 | 0 | 0 | 0 | 0 | 1 | 0 | 0 | 0 | 0 | 0 | 0 | 1.35 | 0.04230352 | 1591.068 | 0.2769977 | 13.24158 | -2.68068 | 6.345332 | 7.859299 | 1.770842 | 0.06963756 | 7.390782 | 2.900417 | 142.1663 | 37.10798 | 6.601025
AlCrCuFeNi0.6 | FCC+BCC | 496 | 961.0343 | 1096.418 | 16.78101 | 1179.852 | 9.381774 | ANNEAL | 10.1016/j.msea.2011.11.063 | 1 | 1 | 0 | 1 | 0 | 0.217 | 0 | 0 | 0 | 0 | 0.217 | 0.217 | 0.217 | 0 | 0 | 0 | 0 | 0 | 0 | 0 | 0 | 0 | 0 | 0.13 | 0 | 0 | 0 | 0 | 0 | 0 | 0 | 0 | 0 | 0 | 0 | 0 | 0 | 0 | 1 | 0 | 0 | 0 | 0 | 1.35 | 0.04230352 | 1591.068 | 0.2769977 | 13.24158 | -2.68068 | 6.345332 | 7.859299 | 1.770842 | 0.06963756 | 7.390782 | 2.900417 | 142.1663 | 37.10798 | 6.601025
AlCrCuFeNi0.8 | FCC+BCC | 486 | 532.7024 | 1401.294 | 12.96061 | 1645.593 | 20.63971 |  | https://doi.org/10.1016/j.dib.2018.11.111 | 1 | 1 | 0 | 1 | 0 | 0.208 | 0 | 0 | 0 | 0 | 0.208 | 0.208 | 0.208 | 0 | 0 | 0 | 0 | 0 | 0 | 0 | 0 | 0 | 0 | 0.167 | 0 | 0 | 0 | 0 | 0 | 0 | 0 | 0 | 0 | 0 | 0 | 0 | 1 | 0 | 0 | 0 | 0 | 0 | 0 | 1.35 | 0.04139623 | 1596.879 | 0.2706232 | 13.35234 | -3.412197 | 6.427385 | 6.24878 | 1.776747 | 0.06972844 | 7.501502 | 2.886534 | 143.7718 | 37.10435 | 6.685346
AlCrCuFeNi0.8 | FCC+BCC | 486 | 633.3392 | 1039.826 | 24.91371 | 1317.745 | 22.26097 | ANNEAL | 10.1016/j.msea.2011.11.063 | 1 | 1 | 0 | 1 | 0 | 0.208 | 0 | 0 | 0 | 0 | 0.208 | 0.208 | 0.208 | 0 | 0 | 0 | 0 | 0 | 0 | 0 | 0 | 0 | 0 | 0.167 | 0 | 0 | 0 | 0 | 0 | 0 | 0 | 0 | 0 | 0 | 0 | 0 | 0 | 0 | 1 | 0 | 0 | 0 | 0 | 1.35 | 0.04139623 | 1596.879 | 0.2706232 | 13.35234 | -3.412197 | 6.427385 | 6.24878 | 1.776747 | 0.06972844 | 7.501502 | 2.886534 | 143.7718 | 37.10435 | 6.685346
AlCrCuFeNi1.2 | FCC+BCC | 407 | 829.3595 | 1085.574 | 23.84121 | 1376.348 | 17.28224 |  | https://doi.org/10.1016/j.dib.2018.11.111 | 1 | 1 | 0 | 1 | 0 | 0.192 | 0 | 0 | 0 | 0 | 0.192 | 0.192 | 0.192 | 0 | 0 | 0 | 0 | 0 | 0 | 0 | 0 | 0 | 0 | 0.231 | 0 | 0 | 0 | 0 | 0 | 0 | 0 | 0 | 0 | 0 | 0 | 0 | 1 | 0 | 0 | 0 | 0 | 0 | 0 | 1.35 | 0.03977221 | 1606.965 | 0.2592876 | 13.35718 | -4.504108 | 6.506412 | 4.765544 | 1.786997 | 0.06950924 | 7.693694 | 2.852088 | 146.5586 | 36.9327 | 6.834191
AlCrCuFeNi1.4 | FCC+BCC | 367 | 663.8105 | 1093.227 | 14.8491 | 1525.662 | 16.73948 |  | https://doi.org/10.1016/j.dib.2018.11.111 | 1 | 1 | 0 | 1 | 0 | 0.185 | 0 | 0 | 0 | 0 | 0.185 | 0.185 | 0.185 | 0 | 0 | 0 | 0 | 0 | 0 | 0 | 0 | 0 | 0 | 0.259 | 0 | 0 | 0 | 0 | 0 | 0 | 0 | 0 | 0 | 0 | 0 | 0 | 1 | 0 | 0 | 0 | 0 | 0 | 0 | 1.35 | 0.03904046 | 1611.378 | 0.2542103 | 13.2962 | -4.910837 | 6.516659 | 4.362842 | 1.791481 | 0.06926552 | 7.777778 | 2.832789 | 147.7778 | 36.79103 | 6.90032
AlCrCuFeNiTi | BCC+IM | 374.4946 | 867.4586 | 1694.751 | 28.84511 | 1314.349 | 27.13026 |  | https://doi.org/10.1016/j.dib.2018.11.111 | 1 | 1 | 0 | 1 | 0 | 0.167 | 0 | 0 | 0 | 0 | 0.167 | 0.167 | 0.167 | 0 | 0 | 0 | 0 | 0 | 0 | 0 | 0 | 0 | 0 | 0.167 | 0 | 0 | 0 | 0 | 0 | 0 | 0.167 | 0 | 0 | 0 | 0 | 0 | 1 | 0 | 0 | 0 | 0 | 0 | 0 | 1.358333 | 0.03928297 | 1658.54 | 0.2456517 | 14.89752 | -13.66667 | 9.238607 | 1.807912 | 1.741667 | 0.08316555 | 7 | 2.94392 | 139.3333 | 36.27059 | 6.266524
AlCrCuFeNiTi | BCC+BCC+Sec. | 400.8281 | 627.8802 | 1219 | 19.49652 | 969.8248 | 13.36288 | ANNEAL | 10.1016/j.jallcom.2011.02.108 | 1 | 1 | 0 | 1 | 0 | 0.167 | 0 | 0 | 0 | 0 | 0.167 | 0.167 | 0.167 | 0 | 0 | 0 | 0 | 0 | 0 | 0 | 0 | 0 | 0 | 0.167 | 0 | 0 | 0 | 0 | 0 | 0 | 0.167 | 0 | 0 | 0 | 0 | 0 | 0 | 0 | 1 | 0 | 0 | 0 | 0 | 1.358333 | 0.03928297 | 1658.54 | 0.2456517 | 14.89752 | -13.66667 | 9.238607 | 1.807912 | 1.741667 | 0.08316555 | 7 | 2.94392 | 139.3333 | 36.27059 | 6.266524
AlCrFeCoNiCuMn |  | 433.3603 | 977.3096 | 1574.156 | 34.16103 | 1005 | 15 |  | dx.doi.org/10.1016/j.matchar.2016.02.018 | 1 | 0 | 0 | 1 | 0 | 0.143 | 0 | 0 | 0 | 0.143 | 0.143 | 0.143 | 0.143 | 0 | 0 | 0 | 0 | 0 | 0.143 | 0 | 0 | 0 | 0 | 0.143 | 0 | 0 | 0 | 0 | 0 | 0 | 0 | 0 | 0 | 0 | 0 | 0 | 1 | 0 | 0 | 0 | 0 | 0 | 0 | 1.357143 | 0.03646423 | 1613.891 | 0.226295 | 16.1792 | -5.632653 | 6.164342 | 4.635732 | 1.762857 | 0.07963124 | 7.714286 | 2.490799 | 146.5714 | 35.24144 | 7.127849
AlCrFeCoNiCuTi |  | 377.7449 | 490.4024 | 808.4203 | 23.09474 | 1234 | 9 |  | dx.doi.org/10.1016/j.matchar.2016.02.018 | 1 | 0 | 0 | 1 | 0 | 0.143 | 0 | 0 | 0 | 0.143 | 0.143 | 0.143 | 0.143 | 0 | 0 | 0 | 0 | 0 | 0 | 0 | 0 | 0 | 0 | 0.143 | 0 | 0 | 0 | 0 | 0 | 0 | 0.143 | 0 | 0 | 0 | 0 | 0 | 1 | 0 | 0 | 0 | 0 | 0 | 0 | 1.357143 | 0.03646423 | 1674.177 | 0.2264637 | 16.1792 | -13.79592 | 9.219383 | 1.963395 | 1.761429 | 0.08094063 | 7.285714 | 2.813959 | 145.1429 | 36.47084 | 6.57622
AlCrFeMo0.2Ni | BCC+B2 | 549 | 1487 | 3222 | 19.97441 | 1799.911 | 21.72906 | CAST | 10.1016/j.jallcom.2013.03.253 | 1 | 1 | 0 | 1 | 0 | 0.238 | 0 | 0 | 0 | 0 | 0.238 | 0 | 0.238 | 0 | 0 | 0 | 0 | 0 | 0 | 0.048 | 0 | 0 | 0 | 0.238 | 0 | 0 | 0 | 0 | 0 | 0 | 0 | 0 | 0 | 0 | 0 | 0 | 1 | 0 | 0 | 0 | 0 | 0 | 0 | 1.3548 | 0.04683963 | 1722.29586 | 0.2994326 | 12.57426 | -12.648272 | 5.057262 | 1.712218 | 1.77206 | 0.08330244 | 6.714 | 2.528281 | 150.508 | 44.08435 | 6.489446
AlCrFeMo0.5Ni | BCC+B2 | 622 | 1749 | 2644 | 26.78459 | 1347.499 | 16.65583 | CAST | 10.1016/j.jallcom.2013.03.253 | 1 | 1 | 0 | 1 | 0 | 0.222 | 0 | 0 | 0 | 0 | 0.222 | 0 | 0.222 | 0 | 0 | 0 | 0 | 0 | 0 | 0.111 | 0 | 0 | 0 | 0.222 | 0 | 0 | 0 | 0 | 0 | 0 | 0 | 0 | 0 | 0 | 0 | 0 | 1 | 0 | 0 | 0 | 0 | 0 | 0 | 1.361111 | 0.04829453 | 1800.104 | 0.3208584 | 13.14594 | -11.85185 | 4.966599 | 1.996656 | 1.797778 | 0.09579927 | 6.666667 | 2.44949 | 155.7778 | 46.96518 | 6.783316
AlCrFeMo0.5NiTi0.25 | BCC+B2 | 712 | 2161.7 | 3641.5 | 19.61872 | 1297.123 | 15.01011 | CAST | 10.1088/0256-307X/35/3/036102 | 1 | 1 | 0 | 1 | 0 | 0.211 | 0 | 0 | 0 | 0 | 0.211 | 0 | 0.211 | 0 | 0 | 0 | 0 | 0 | 0 | 0.105 | 0 | 0 | 0 | 0.211 | 0 | 0 | 0 | 0 | 0 | 0 | 0.053 | 0 | 0 | 0 | 0 | 0 | 1 | 0 | 0 | 0 | 0 | 0 | 0 | 1.363124 | 0.04735383 | 1807.01 | 0.3113443 | 14.16872 | -14.6905 | 6.50185 | 1.742828 | 1.783962 | 0.09927599 | 6.525948 | 2.457995 | 153.3194 | 46.82106 | 6.62169
AlCrFeMo0.5NiTi0.4 | BCC+B2 | 731.9 | 2185.1 | 3673.4 | 19.66519 | 1251.138 | 31.16297 | CAST | 10.1088/0256-307X/35/3/036102 | 1 | 1 | 0 | 1 | 0 | 0.204 | 0 | 0 | 0 | 0 | 0.204 | 0 | 0.204 | 0 | 0 | 0 | 0 | 0 | 0 | 0.102 | 0 | 0 | 0 | 0.204 | 0 | 0 | 0 | 0 | 0 | 0 | 0.082 | 0 | 0 | 0 | 0 | 0 | 1 | 0 | 0 | 0 | 0 | 0 | 0 | 1.3643 | 0.04682172 | 1811.65788 | 0.3062057 | 14.42618 | -16.076832 | 7.128706 | 1.625651 | 1.77664 | 0.1010511 | 6.448 | 2.458312 | 152.024 | 46.71838 | 6.538295
AlCrFeMo0.5NiTi0.5 | BCC+B2 | 751.7 | 2228.7 | 3166.2 | 24.47402 | 1558.555 | 30.02571 | CAST | 10.1088/0256-307X/35/3/036102 | 1 | 1 | 0 | 1 | 0 | 0.2 | 0 | 0 | 0 | 0 | 0.2 | 0 | 0.2 | 0 | 0 | 0 | 0 | 0 | 0 | 0.1 | 0 | 0 | 0 | 0.2 | 0 | 0 | 0 | 0 | 0 | 0 | 0.1 | 0 | 0 | 0 | 0 | 0 | 1 | 0 | 0 | 0 | 0 | 0 | 0 | 1.365 | 0.04647831 | 1814.194 | 0.3029264 | 14.53424 | -16.88 | 7.462969 | 1.562081 | 1.772 | 0.1020119 | 6.4 | 2.457641 | 151.2 | 46.6236 | 6.486303
AlCrFeMo0.5NiTi0.6 | BCC+B2 | 756.1 | 1314.5 | 1314.5 | 27.02542 | 1692.735 | 19.46482 | CAST | 10.1088/0256-307X/35/3/036102 | 1 | 1 | 0 | 1 | 0 | 0.196 | 0 | 0 | 0 | 0 | 0.196 | 0 | 0.196 | 0 | 0 | 0 | 0 | 0 | 0 | 0.098 | 0 | 0 | 0 | 0.196 | 0 | 0 | 0 | 0 | 0 | 0 | 0.118 | 0 | 0 | 0 | 0 | 0 | 1 | 0 | 0 | 0 | 0 | 0 | 0 | 1.3657 | 0.04612734 | 1816.73012 | 0.2996226 | 14.61222 | -17.638432 | 7.761558 | 1.505035 | 1.76736 | 0.102906 | 6.352 | 2.456033 | 150.376 | 46.51403 | 6.434932
AlCrFeMo0.5NiTi0.75 | BCC+B2 | 766.2 | 618.8 | 618.8 | 28.68012 | 1418.013 | 8.268622 | CAST | 10.1088/0256-307X/35/3/036102 | 1 | 1 | 0 | 1 | 0 | 0.19 | 0 | 0 | 0 | 0 | 0.19 | 0 | 0.19 | 0 | 0 | 0 | 0 | 0 | 0 | 0.095 | 0 | 0 | 0 | 0.19 | 0 | 0 | 0 | 0 | 0 | 0 | 0.143 | 0 | 0 | 0 | 0 | 0 | 1 | 0 | 0 | 0 | 0 | 0 | 0 | 1.366683 | 0.04562124 | 1820.293 | 0.2949384 | 14.6786 | -18.62832 | 8.126524 | 1.43434 | 1.760842 | 0.1040511 | 6.284569 | 2.452184 | 149.2184 | 46.33491 | 6.363792
AlCrFeMo0.8Ni | B2+Sec. | 854 | 1513 | 1513 | 21.35335 | 1124.451 | 18.52631 | CAST | 10.1016/j.jallcom.2013.03.253 | 1 | 0 | 0 | 1 | 0 | 0.208 | 0 | 0 | 0 | 0 | 0.208 | 0 | 0.208 | 0 | 0 | 0 | 0 | 0 | 0 | 0.167 | 0 | 0 | 0 | 0.208 | 0 | 0 | 0 | 0 | 0 | 0 | 0 | 0 | 0 | 0 | 0 | 0 | 1 | 0 | 0 | 0 | 0 | 0 | 0 | 1.366717 | 0.04916624 | 1869.215 | 0.3313107 | 13.35234 | -11.13945 | 4.808913 | 2.24054 | 1.820621 | 0.1035526 | 6.624625 | 2.376527 | 160.4585 | 48.90941 | 7.037912
AlCrFeMoNi | B2+Sec. | 905 | 805.8164 | 1055.583 | 19.80982 | 1681.516 | 12.52088 | CAST | 10.1016/j.jallcom.2013.03.253 | 1 | 0 | 0 | 1 | 0 | 0.2 | 0 | 0 | 0 | 0 | 0.2 | 0 | 0.2 | 0 | 0 | 0 | 0 | 0 | 0 | 0.2 | 0 | 0 | 0 | 0.2 | 0 | 0 | 0 | 0 | 0 | 0 | 0 | 0 | 0 | 0 | 0 | 0 | 1 | 0 | 0 | 0 | 0 | 0 | 0 | 1.37 | 0.04950606 | 1909.694 | 0.3346107 | 13.38161 | -10.72 | 4.689153 | 2.383842 | 1.834 | 0.1069926 | 6.6 | 2.332381 | 163.2 | 49.80924 | 7.184315
AlCrFeNi |  | 437.9291 | 1271 | 1279.351 | 14 | 1532.597 | 20.14151 |  | 10.1016/j.jallcom.2018.07.346 | 1 | 0 | 0 | 1 | 0 | 0.25 | 0 | 0 | 0 | 0 | 0.25 | 0 | 0.25 | 0 | 0 | 0 | 0 | 0 | 0 | 0 | 0 | 0 | 0 | 0.25 | 0 | 0 | 0 | 0 | 0 | 0 | 0 | 0 | 0 | 0 | 0 | 0 | 1 | 0 | 0 | 0 | 0 | 0 | 0 | 1.35 | 0.04536092 | 1663.1175 | 0.2731746 | 11.52629 | -13.25 | 5.048979 | 1.446761 | 1.7525 | 0.06969605 | 6.75 | 2.58602 | 146.5 | 41.31283 | 6.260629
AlCrFeNi | BCC+B2 | 457.9 | 1011.979 | 1260.796 | 31.4103 | 1716 | 17.6 |  | https://doi.org/10.1016/j.jallcom.2022.165441 | 1 | 1 | 0 | 1 | 0 | 0.25 | 0 | 0 | 0 | 0 | 0.25 | 0 | 0.25 | 0 | 0 | 0 | 0 | 0 | 0 | 0 | 0 | 0 | 0 | 0.25 | 0 | 0 | 0 | 0 | 0 | 0 | 0 | 0 | 0 | 0 | 0 | 0 | 1 | 0 | 0 | 0 | 0 | 0 | 0 | 1.35 | 0.04536092 | 1663.1175 | 0.2731746 | 11.52629 | -13.25 | 5.048979 | 1.446761 | 1.7525 | 0.06969605 | 6.75 | 2.58602 | 146.5 | 41.31283 | 6.260629
AlCrFeNi | BCC+B2 | 472 | 1406 | 2927 | 25.48566 | 1531.138 | 13.45148 | CAST | 10.1016/j.jallcom.2013.03.253 | 1 | 1 | 0 | 1 | 0 | 0.25 | 0 | 0 | 0 | 0 | 0.25 | 0 | 0.25 | 0 | 0 | 0 | 0 | 0 | 0 | 0 | 0 | 0 | 0 | 0.25 | 0 | 0 | 0 | 0 | 0 | 0 | 0 | 0 | 0 | 0 | 0 | 0 | 1 | 0 | 0 | 0 | 0 | 0 | 0 | 1.35 | 0.04536092 | 1663.1175 | 0.2731746 | 11.52629 | -13.25 | 5.048979 | 1.446761 | 1.7525 | 0.06969605 | 6.75 | 2.58602 | 146.5 | 41.31283 | 6.260629
AlCrFeNi | BCC | 472 | 895.4771 | 760.62 | 20.73379 | 1406 | 29 |  | https://doi.org/10.1016/j.dib.2018.11.111 | 1 | 1 | 0 | 1 | 0 | 0.25 | 0 | 0 | 0 | 0 | 0.25 | 0 | 0.25 | 0 | 0 | 0 | 0 | 0 | 0 | 0 | 0 | 0 | 0 | 0.25 | 0 | 0 | 0 | 0 | 0 | 0 | 0 | 0 | 0 | 0 | 0 | 0 | 1 | 0 | 0 | 0 | 0 | 0 | 0 | 1.35 | 0.04536092 | 1663.1175 | 0.2731746 | 11.52629 | -13.25 | 5.048979 | 1.446761 | 1.7525 | 0.06969605 | 6.75 | 2.58602 | 146.5 | 41.31283 | 6.260629
AlCrFeNiMo | BCC+IM | 905 | 710.5749 | 1523.885 | 29.11555 | 1651.999 | 24.97395 |  | https://doi.org/10.1016/j.dib.2018.11.111 | 1 | 1 | 0 | 1 | 0 | 0.2 | 0 | 0 | 0 | 0 | 0.2 | 0 | 0.2 | 0 | 0 | 0 | 0 | 0 | 0 | 0.2 | 0 | 0 | 0 | 0.2 | 0 | 0 | 0 | 0 | 0 | 0 | 0 | 0 | 0 | 0 | 0 | 0 | 1 | 0 | 0 | 0 | 0 | 0 | 0 | 1.37 | 0.04950606 | 1909.694 | 0.3346107 | 13.38161 | -10.72 | 4.689153 | 2.383842 | 1.834 | 0.1069926 | 6.6 | 2.332381 | 163.2 | 49.80924 | 7.184315
AlCrFeNiMo0.2 | BCC | 549 | 1021.125 | 684.6458 | 15.05978 | 1487 | 29 |  | https://doi.org/10.1016/j.dib.2018.11.111 | 1 | 1 | 0 | 1 | 0 | 0.238 | 0 | 0 | 0 | 0 | 0.238 | 0 | 0.238 | 0 | 0 | 0 | 0 | 0 | 0 | 0.048 | 0 | 0 | 0 | 0.238 | 0 | 0 | 0 | 0 | 0 | 0 | 0 | 0 | 0 | 0 | 0 | 0 | 1 | 0 | 0 | 0 | 0 | 0 | 0 | 1.3548 | 0.04683963 | 1722.29586 | 0.2994326 | 12.57426 | -12.648272 | 5.057262 | 1.712218 | 1.77206 | 0.08330244 | 6.714 | 2.528281 | 150.508 | 44.08435 | 6.489446
AlCrFeNiMo0.5 | BCC | 622 | 896.7029 | 1818.145 | 25.21973 | 1749 | 13 |  | https://doi.org/10.1016/j.dib.2018.11.111 | 1 | 1 | 0 | 1 | 0 | 0.222 | 0 | 0 | 0 | 0 | 0.222 | 0 | 0.222 | 0 | 0 | 0 | 0 | 0 | 0 | 0.111 | 0 | 0 | 0 | 0.222 | 0 | 0 | 0 | 0 | 0 | 0 | 0 | 0 | 0 | 0 | 0 | 0 | 1 | 0 | 0 | 0 | 0 | 0 | 0 | 1.361111 | 0.04829453 | 1800.104 | 0.3208584 | 13.14594 | -11.85185 | 4.966599 | 1.996656 | 1.797778 | 0.09579927 | 6.666667 | 2.44949 | 155.7778 | 46.96518 | 6.783316
AlCrFeNiMo0.5Ti0.25 | BCC+IM | 712 | 990.8689 | 1122.502 | 22.45056 | 2161.7 | 14.3 |  | https://doi.org/10.1016/j.dib.2018.11.111 | 1 | 1 | 0 | 1 | 0 | 0.211 | 0 | 0 | 0 | 0 | 0.211 | 0 | 0.211 | 0 | 0 | 0 | 0 | 0 | 0 | 0.105 | 0 | 0 | 0 | 0.211 | 0 | 0 | 0 | 0 | 0 | 0 | 0.053 | 0 | 0 | 0 | 0 | 0 | 1 | 0 | 0 | 0 | 0 | 0 | 0 | 1.363124 | 0.04735383 | 1807.01 | 0.3113443 | 14.16872 | -14.6905 | 6.50185 | 1.742828 | 1.783962 | 0.09927599 | 6.525948 | 2.457995 | 153.3194 | 46.82106 | 6.62169
AlCrFeNiMo0.5Ti0.4 | BCC+IM | 731.9 | 638.7803 | 1196.508 | 23.27156 | 2185.1 | 14.8 |  | https://doi.org/10.1016/j.dib.2018.11.111 | 1 | 1 | 0 | 1 | 0 | 0.204 | 0 | 0 | 0 | 0 | 0.204 | 0 | 0.204 | 0 | 0 | 0 | 0 | 0 | 0 | 0.102 | 0 | 0 | 0 | 0.204 | 0 | 0 | 0 | 0 | 0 | 0 | 0.082 | 0 | 0 | 0 | 0 | 0 | 1 | 0 | 0 | 0 | 0 | 0 | 0 | 1.3643 | 0.04682172 | 1811.65788 | 0.3062057 | 14.42618 | -16.076832 | 7.128706 | 1.625651 | 1.77664 | 0.1010511 | 6.448 | 2.458312 | 152.024 | 46.71838 | 6.538295
AlCrFeNiMo0.5Ti0.5 | BCC+IM | 751.7 | 837.5296 | 1626.552 | 28.52493 | 2228.7 | 10.4 |  | https://doi.org/10.1016/j.dib.2018.11.111 | 1 | 1 | 0 | 1 | 0 | 0.2 | 0 | 0 | 0 | 0 | 0.2 | 0 | 0.2 | 0 | 0 | 0 | 0 | 0 | 0 | 0.1 | 0 | 0 | 0 | 0.2 | 0 | 0 | 0 | 0 | 0 | 0 | 0.1 | 0 | 0 | 0 | 0 | 0 | 1 | 0 | 0 | 0 | 0 | 0 | 0 | 1.365 | 0.04647831 | 1814.194 | 0.3029264 | 14.53424 | -16.88 | 7.462969 | 1.562081 | 1.772 | 0.1020119 | 6.4 | 2.457641 | 151.2 | 46.6236 | 6.486303
AlCrFeNiMo0.5Ti0.6 | BCC+IM | 756.1 | 1095.015 | 1272.155 | 18.19847 | 1314.5 | 16.21243 |  | https://doi.org/10.1016/j.dib.2018.11.111 | 1 | 1 | 0 | 1 | 0 | 0.196 | 0 | 0 | 0 | 0 | 0.196 | 0 | 0.196 | 0 | 0 | 0 | 0 | 0 | 0 | 0.098 | 0 | 0 | 0 | 0.196 | 0 | 0 | 0 | 0 | 0 | 0 | 0.118 | 0 | 0 | 0 | 0 | 0 | 1 | 0 | 0 | 0 | 0 | 0 | 0 | 1.3657 | 0.04612734 | 1816.73012 | 0.2996226 | 14.61222 | -17.638432 | 7.761558 | 1.505035 | 1.76736 | 0.102906 | 6.352 | 2.456033 | 150.376 | 46.51403 | 6.434932
AlCrFeNiMo0.5Ti0.75 | BCC+IM | 766.2 | 478.5135 | 1275.245 | 19.63588 | 618.8 | 12.80932 |  | https://doi.org/10.1016/j.dib.2018.11.111 | 1 | 1 | 0 | 1 | 0 | 0.19 | 0 | 0 | 0 | 0 | 0.19 | 0 | 0.19 | 0 | 0 | 0 | 0 | 0 | 0 | 0.095 | 0 | 0 | 0 | 0.19 | 0 | 0 | 0 | 0 | 0 | 0 | 0.143 | 0 | 0 | 0 | 0 | 0 | 1 | 0 | 0 | 0 | 0 | 0 | 0 | 1.366683 | 0.04562124 | 1820.293 | 0.2949384 | 14.6786 | -18.62832 | 8.126524 | 1.43434 | 1.760842 | 0.1040511 | 6.284569 | 2.452184 | 149.2184 | 46.33491 | 6.363792
AlCrFeNiMo0.8 | BCC+IM | 854 | 804.7666 | 1276.748 | 30.22482 | 1513 | 1 |  | https://doi.org/10.1016/j.dib.2018.11.111 | 1 | 1 | 0 | 1 | 0 | 0.208 | 0 | 0 | 0 | 0 | 0.208 | 0 | 0.208 | 0 | 0 | 0 | 0 | 0 | 0 | 0.167 | 0 | 0 | 0 | 0.208 | 0 | 0 | 0 | 0 | 0 | 0 | 0 | 0 | 0 | 0 | 0 | 0 | 1 | 0 | 0 | 0 | 0 | 0 | 0 | 1.366717 | 0.04916624 | 1869.215 | 0.3313107 | 13.35234 | -11.13945 | 4.808913 | 2.24054 | 1.820621 | 0.1035526 | 6.624625 | 2.376527 | 160.4585 | 48.90941 | 7.037912
AlCrMoNb | Other | 407.9813 | 983.1098 | 1261.158 | 17.28387 | 1264.974 | 9.593076 | CAST | 10.1016/j.matdes.2018.06.003 | 1 | 0 | 0 | 1 | 0 | 0.25 | 0 | 0 | 0 | 0 | 0.25 | 0 | 0 | 0 | 0 | 0 | 0 | 0 | 0 | 0.25 | 0 | 0.25 | 0 | 0 | 0 | 0 | 0 | 0 | 0 | 0 | 0 | 0 | 0 | 0 | 0 | 0 | 1 | 0 | 0 | 0 | 0 | 0 | 0 | 1.3875 | 0.05907602 | 2189.8675 | 0.3530549 | 11.52629 | -11.5 | 4.104114 | 2.194874 | 1.7575 | 0.1328549 | 5 | 1.224745 | 159 | 54.8908 | 7.153419
AlCrMoNb | Other | 518.4309 | 726.7741 | 1040.424 | 17.45895 | 1369.133 | 25.39914 | ANNEAL | 10.1016/j.matdes.2018.06.003 | 1 | 0 | 0 | 1 | 0 | 0.25 | 0 | 0 | 0 | 0 | 0.25 | 0 | 0 | 0 | 0 | 0 | 0 | 0 | 0 | 0.25 | 0 | 0.25 | 0 | 0 | 0 | 0 | 0 | 0 | 0 | 0 | 0 | 0 | 0 | 0 | 0 | 0 | 0 | 0 | 1 | 0 | 0 | 0 | 0 | 1.3875 | 0.05907602 | 2189.8675 | 0.3530549 | 11.52629 | -11.5 | 4.104114 | 2.194874 | 1.7575 | 0.1328549 | 5 | 1.224745 | 159 | 54.8908 | 7.153419
AlCrMoNbTi | BCC | 529.5265 | 930 | 1330.016 | 21.95499 | 1339.272 | 16.47093 | ANNEAL | 10.1007/s11661-017-4386-1 | 1 | 1 | 0 | 1 | 0 | 0.2 | 0 | 0 | 0 | 0 | 0.2 | 0 | 0 | 0 | 0 | 0 | 0 | 0 | 0 | 0.2 | 0 | 0.2 | 0 | 0 | 0 | 0 | 0 | 0 | 0 | 0 | 0.2 | 0 | 0 | 0 | 0 | 0 | 0 | 0 | 1 | 0 | 0 | 0 | 0 | 1.39 | 0.05286669 | 2140.094 | 0.3264571 | 13.38161 | -13.6 | 6.451666 | 2.105728 | 1.714 | 0.1319946 | 4.8 | 1.16619 | 149.2 | 52.8636 | 6.565953
AlCrMoNbTi | BCC | 424.163 | 1163.199 | 1073.413 | 16.59893 | 949.2014 | 17.73604 | CAST | 10.1016/j.jallcom.2015.11.050 | 1 | 1 | 0 | 1 | 0 | 0.2 | 0 | 0 | 0 | 0 | 0.2 | 0 | 0 | 0 | 0 | 0 | 0 | 0 | 0 | 0.2 | 0 | 0.2 | 0 | 0 | 0 | 0 | 0 | 0 | 0 | 0 | 0.2 | 0 | 0 | 0 | 0 | 0 | 1 | 0 | 0 | 0 | 0 | 0 | 0 | 1.39 | 0.05286669 | 2140.094 | 0.3264571 | 13.38161 | -13.6 | 6.451666 | 2.105728 | 1.714 | 0.1319946 | 4.8 | 1.16619 | 149.2 | 52.8636 | 6.565953
AlCrMoTi | BCC | 435.3626 | 1070 | 1409.538 | 20.51317 | 1163.669 | 28.8633 | ANNEAL | 10.1007/s11661-017-4386-1 | 1 | 1 | 0 | 1 | 0 | 0.25 | 0 | 0 | 0 | 0 | 0.25 | 0 | 0 | 0 | 0 | 0 | 0 | 0 | 0 | 0.25 | 0 | 0 | 0 | 0 | 0 | 0 | 0 | 0 | 0 | 0 | 0.25 | 0 | 0 | 0 | 0 | 0 | 0 | 0 | 1 | 0 | 0 | 0 | 0 | 1.375 | 0.05454545 | 1987.6175 | 0.3535765 | 11.52629 | -14 | 6.604922 | 1.636419 | 1.7425 | 0.1404781 | 4.75 | 1.299038 | 144 | 57.94825 | 5.980796
AlCrNbTiV | BCC_A2+FCC_C15 | 457.2586 | 993.0558 | 1359.319 | 26.95298 | 860 | 55 | Test temperature = 800°C | dx.doi.org/10.1016/j.jallcom.2015.08.224 | 1 | 1 | 0 | 1 | 0 | 0.2 | 0 | 0 | 0 | 0 | 0.2 | 0 | 0 | 0 | 0 | 0 | 0 | 0 | 0 | 0 | 0 | 0.2 | 0 | 0 | 0 | 0 | 0 | 0 | 0 | 0 | 0.2 | 0.2 | 0 | 0 | 0 | 0 | 1 | 0 | 0 | 0 | 0 | 0 | 0 | 1.37 | 0.04950606 | 1997.494 | 0.2978059 | 13.38161 | -14.56 | 6.814737 | 1.83583 | 1.608 | 0.02468835 | 4.6 | 1.019804 | 135.2 | 36.27892 | 5.756966
AlCrNbTiV | BCC_A2+Ti3Al+Laves | 559.7669 | 885.6424 | 1695.766 | 23.45263 | 1015 | 1.5 | Test temperature = 600°C | dx.doi.org/10.1016/j.jallcom.2015.08.224 | 1 | 1 | 0 | 1 | 0 | 0.2 | 0 | 0 | 0 | 0 | 0.2 | 0 | 0 | 0 | 0 | 0 | 0 | 0 | 0 | 0 | 0 | 0.2 | 0 | 0 | 0 | 0 | 0 | 0 | 0 | 0 | 0.2 | 0.2 | 0 | 0 | 0 | 0 | 1 | 0 | 0 | 0 | 0 | 0 | 0 | 1.37 | 0.04950606 | 1997.494 | 0.2978059 | 13.38161 | -14.56 | 6.814737 | 1.83583 | 1.608 | 0.02468835 | 4.6 | 1.019804 | 135.2 | 36.27892 | 5.756966
AlCrNbTiV | BCC | 491.3263 | 523.5342 | 1184.61 | 26.52885 | 1550 | 0.4 | Test temperature = 22°C | dx.doi.org/10.1016/j.jallcom.2015.08.224 | 1 | 1 | 0 | 1 | 0 | 0.2 | 0 | 0 | 0 | 0 | 0.2 | 0 | 0 | 0 | 0 | 0 | 0 | 0 | 0 | 0 | 0 | 0.2 | 0 | 0 | 0 | 0 | 0 | 0 | 0 | 0 | 0.2 | 0.2 | 0 | 0 | 0 | 0 | 1 | 0 | 0 | 0 | 0 | 0 | 0 | 1.37 | 0.04950606 | 1997.494 | 0.2978059 | 13.38161 | -14.56 | 6.814737 | 1.83583 | 1.608 | 0.02468835 | 4.6 | 1.019804 | 135.2 | 36.27892 | 5.756966
AlCrNbTiV | BCC+IM | 381.894 | 765.5179 | 1106.073 | 19.01194 | 1550 | 1 |  | https://doi.org/10.1016/j.dib.2018.11.111 | 1 | 1 | 0 | 1 | 0 | 0.2 | 0 | 0 | 0 | 0 | 0.2 | 0 | 0 | 0 | 0 | 0 | 0 | 0 | 0 | 0 | 0 | 0.2 | 0 | 0 | 0 | 0 | 0 | 0 | 0 | 0 | 0.2 | 0.2 | 0 | 0 | 0 | 0 | 1 | 0 | 0 | 0 | 0 | 0 | 0 | 1.37 | 0.04950606 | 1997.494 | 0.2978059 | 13.38161 | -14.56 | 6.814737 | 1.83583 | 1.608 | 0.02468835 | 4.6 | 1.019804 | 135.2 | 36.27892 | 5.756966
AlCrNbTiV | BCC+Laves | 379.0526 | 1015 | 1060 | 16.05197 | 1727.317 | 15.63763 | ANNEAL | 10.1016/j.jallcom.2015.08.224 | 1 | 1 | 0 | 1 | 0 | 0.2 | 0 | 0 | 0 | 0 | 0.2 | 0 | 0 | 0 | 0 | 0 | 0 | 0 | 0 | 0 | 0 | 0.2 | 0 | 0 | 0 | 0 | 0 | 0 | 0 | 0 | 0.2 | 0.2 | 0 | 0 | 0 | 0 | 0 | 0 | 1 | 0 | 0 | 0 | 0 | 1.37 | 0.04950606 | 1997.494 | 0.2978059 | 13.38161 | -14.56 | 6.814737 | 1.83583 | 1.608 | 0.02468835 | 4.6 | 1.019804 | 135.2 | 36.27892 | 5.756966
AlCrNbTiV | BCC_A2 | 372.2473 | 914.9588 | 927.5388 | 9.531286 | 65 | 55 | Test temperature = 1000°C | dx.doi.org/10.1016/j.jallcom.2015.08.224 | 1 | 1 | 0 | 1 | 0 | 0.2 | 0 | 0 | 0 | 0 | 0.2 | 0 | 0 | 0 | 0 | 0 | 0 | 0 | 0 | 0 | 0 | 0.2 | 0 | 0 | 0 | 0 | 0 | 0 | 0 | 0 | 0.2 | 0.2 | 0 | 0 | 0 | 0 | 1 | 0 | 0 | 0 | 0 | 0 | 0 | 1.37 | 0.04950606 | 1997.494 | 0.2978059 | 13.38161 | -14.56 | 6.814737 | 1.83583 | 1.608 | 0.02468835 | 4.6 | 1.019804 | 135.2 | 36.27892 | 5.756966
AlCrNbTiVZr | BCC+HCP | 670 | 1309.387 | 1716.778 | 24.83621 | 1610.414 | 11.05461 | Test temperature = 1200°C | dx.doi.org/10.1016/j.matchar.2016.09.039 | 1 | 1 | 1 | 1 | 0 | 0.167 | 0 | 0 | 0 | 0 | 0.167 | 0 | 0 | 0 | 0 | 0 | 0 | 0 | 0 | 0 | 0 | 0.167 | 0 | 0 | 0 | 0 | 0 | 0 | 0 | 0 | 0.167 | 0.167 | 0 | 0 | 0 | 0.167 | 1 | 0 | 0 | 0 | 0 | 0 | 0 | 1.4 | 0.06520507 | 2019.245 | 0.2700064 | 14.89752 | -16.33333 | 9.132766 | 1.841739 | 1.561667 | 0.07028378 | 4.5 | 0.9574271 | 128.4167 | 36.4262 | 5.92917
AlCrNbTiVZr | BCC+FCC | 561.1687 | 987.6901 | 1560.898 | 9.748133 | 620 | 0 | Test temperature = 600°C | dx.doi.org/10.1016/j.matchar.2016.09.039 | 1 | 1 | 0 | 1 | 0 | 0.167 | 0 | 0 | 0 | 0 | 0.167 | 0 | 0 | 0 | 0 | 0 | 0 | 0 | 0 | 0 | 0 | 0.167 | 0 | 0 | 0 | 0 | 0 | 0 | 0 | 0 | 0.167 | 0.167 | 0 | 0 | 0 | 0.167 | 1 | 0 | 0 | 0 | 0 | 0 | 0 | 1.4 | 0.06520507 | 2019.245 | 0.2700064 | 14.89752 | -16.33333 | 9.132766 | 1.841739 | 1.561667 | 0.07028378 | 4.5 | 0.9574271 | 128.4167 | 36.4262 | 5.92917
AlCrNbTiVZr | BCC+C14 (HCP) Laves | 670 | 1101.598 | 1138.913 | 21.93993 | 1250 | 0.3 | anenealing at 1200C, compression tests @800C | http://dx.doi.org/10.1016/j.matchar.2016.09.039 | 1 | 1 | 1 | 1 | 0 | 0.167 | 0 | 0 | 0 | 0 | 0.167 | 0 | 0 | 0 | 0 | 0 | 0 | 0 | 0 | 0 | 0 | 0.167 | 0 | 0 | 0 | 0 | 0 | 0 | 0 | 0 | 0.167 | 0.167 | 0 | 0 | 0 | 0.167 | 0 | 0 | 1 | 0 | 0 | 0 | 0 | 1.4 | 0.06520507 | 2019.245 | 0.2700064 | 14.89752 | -16.33333 | 9.132766 | 1.841739 | 1.561667 | 0.07028378 | 4.5 | 0.9574271 | 128.4167 | 36.4262 | 5.92917
AlCrNbTiVZr | BCC+C14 (HCP) Laves | 670 | 1001.526 | 1141.767 | 11.4869 | 620 | 0 | anenealing at 1200C, compression tests @600C | http://dx.doi.org/10.1016/j.matchar.2016.09.039 | 1 | 1 | 1 | 1 | 0 | 0.167 | 0 | 0 | 0 | 0 | 0.167 | 0 | 0 | 0 | 0 | 0 | 0 | 0 | 0 | 0 | 0 | 0.167 | 0 | 0 | 0 | 0 | 0 | 0 | 0 | 0 | 0.167 | 0.167 | 0 | 0 | 0 | 0.167 | 0 | 0 | 1 | 0 | 0 | 0 | 0 | 1.4 | 0.06520507 | 2019.245 | 0.2700064 | 14.89752 | -16.33333 | 9.132766 | 1.841739 | 1.561667 | 0.07028378 | 4.5 | 0.9574271 | 128.4167 | 36.4262 | 5.92917
AlCrNbTiVZr | BCC+C14 (HCP) Laves | 670 | 1087.708 | 1401.137 | 14.4693 | 305 | 55 | anenealing at 1200C, compression tests @1000C | http://dx.doi.org/10.1016/j.matchar.2016.09.039 | 1 | 1 | 1 | 1 | 0 | 0.167 | 0 | 0 | 0 | 0 | 0.167 | 0 | 0 | 0 | 0 | 0 | 0 | 0 | 0 | 0 | 0 | 0.167 | 0 | 0 | 0 | 0 | 0 | 0 | 0 | 0 | 0.167 | 0.167 | 0 | 0 | 0 | 0.167 | 0 | 0 | 1 | 0 | 0 | 0 | 0 | 1.4 | 0.06520507 | 2019.245 | 0.2700064 | 14.89752 | -16.33333 | 9.132766 | 1.841739 | 1.561667 | 0.07028378 | 4.5 | 0.9574271 | 128.4167 | 36.4262 | 5.92917
AlCrNbTiVZr | BCC+FCC | 562.0321 | 1600.5 | 1568.758 | 10.3638 | 850 | 0 | Test temperature = 22°C | dx.doi.org/10.1016/j.matchar.2016.09.039 | 1 | 1 | 0 | 1 | 0 | 0.167 | 0 | 0 | 0 | 0 | 0.167 | 0 | 0 | 0 | 0 | 0 | 0 | 0 | 0 | 0 | 0 | 0.167 | 0 | 0 | 0 | 0 | 0 | 0 | 0 | 0 | 0.167 | 0.167 | 0 | 0 | 0 | 0.167 | 1 | 0 | 0 | 0 | 0 | 0 | 0 | 1.4 | 0.06520507 | 2019.245 | 0.2700064 | 14.89752 | -16.33333 | 9.132766 | 1.841739 | 1.561667 | 0.07028378 | 4.5 | 0.9574271 | 128.4167 | 36.4262 | 5.92917
AlCrNbTiVZr | BCC+C14 (HCP) Laves | 670 | 834.0332 | 1105.051 | 12.87712 | 850 | 0 | anenealing at 1200C, compression tests @22C | http://dx.doi.org/10.1016/j.matchar.2016.09.039 | 1 | 1 | 1 | 1 | 0 | 0.167 | 0 | 0 | 0 | 0 | 0.167 | 0 | 0 | 0 | 0 | 0 | 0 | 0 | 0 | 0 | 0 | 0.167 | 0 | 0 | 0 | 0 | 0 | 0 | 0 | 0 | 0.167 | 0.167 | 0 | 0 | 0 | 0.167 | 0 | 0 | 1 | 0 | 0 | 0 | 0 | 1.4 | 0.06520507 | 2019.245 | 0.2700064 | 14.89752 | -16.33333 | 9.132766 | 1.841739 | 1.561667 | 0.07028378 | 4.5 | 0.9574271 | 128.4167 | 36.4262 | 5.92917
AlCrNbTiVZr | BCC+HCP | 469.1421 | 754.0896 | 1174.145 | 14.69526 | 305 | 55 | Test temperature = 1000°C | dx.doi.org/10.1016/j.matchar.2016.09.039 | 1 | 1 | 1 | 1 | 0 | 0.167 | 0 | 0 | 0 | 0 | 0.167 | 0 | 0 | 0 | 0 | 0 | 0 | 0 | 0 | 0 | 0 | 0.167 | 0 | 0 | 0 | 0 | 0 | 0 | 0 | 0 | 0.167 | 0.167 | 0 | 0 | 0 | 0.167 | 1 | 0 | 0 | 0 | 0 | 0 | 0 | 1.4 | 0.06520507 | 2019.245 | 0.2700064 | 14.89752 | -16.33333 | 9.132766 | 1.841739 | 1.561667 | 0.07028378 | 4.5 | 0.9574271 | 128.4167 | 36.4262 | 5.92917
AlCrNbTiVZr | BCC+FCC | 366.9683 | 907.696 | 1299.809 | 18.91226 | 1250 | 0.3 | Test temperature = 800°C | dx.doi.org/10.1016/j.matchar.2016.09.039 | 1 | 1 | 0 | 1 | 0 | 0.167 | 0 | 0 | 0 | 0 | 0.167 | 0 | 0 | 0 | 0 | 0 | 0 | 0 | 0 | 0 | 0 | 0.167 | 0 | 0 | 0 | 0 | 0 | 0 | 0 | 0 | 0.167 | 0.167 | 0 | 0 | 0 | 0.167 | 1 | 0 | 0 | 0 | 0 | 0 | 0 | 1.4 | 0.06520507 | 2019.245 | 0.2700064 | 14.89752 | -16.33333 | 9.132766 | 1.841739 | 1.561667 | 0.07028378 | 4.5 | 0.9574271 | 128.4167 | 36.4262 | 5.92917
AlCu0.062Li0.062Mg0.062Zn0.062 | FCC+Sec. | 470.8384 | 488 | 879 | 17 | 1862.287 | 16.05012 | CAST | 10.1007/s11837-015-1402-z | 1 | 0 | 0 | 1 | 0 | 0.801 | 0 | 0 | 0 | 0 | 0 | 0.05 | 0 | 0 | 0 | 0 | 0.05 | 0.05 | 0 | 0 | 0 | 0 | 0 | 0 | 0 | 0 | 0 | 0 | 0 | 0 | 0 | 0 | 0 | 0 | 0.05 | 0 | 1 | 0 | 0 | 0 | 0 | 0 | 0 | 1.282468 | 0.05549224 | 918.1483 | 0.1657414 | 6.461229 | -1.138921 | 0.8408781 | 5.20876 | 1.58003 | 0.1053415 | 3.699301 | 2.64641 | 74.1019 | 21.49027 | 2.911422
AlCu0.077Fe0.077Mg0.077Si0.231Zn0.077 | FCC | 403.6909 | 422 | 981.3671 | 1 | 1010.046 | 5.206158 | CAST | 10.1038/s41598-019-43329-w | 1 | 0 | 0 | 1 | 0 | 0.65 | 0 | 0 | 0 | 0 | 0 | 0.05 | 0.05 | 0 | 0 | 0 | 0 | 0.05 | 0 | 0 | 0 | 0 | 0 | 0 | 0 | 0 | 0 | 0.15 | 0 | 0 | 0 | 0 | 0 | 0 | 0.05 | 0 | 1 | 0 | 0 | 0 | 0 | 0 | 0 | 1.2575 | 0.07361236 | 1099.028 | 0.2992581 | 9.675734 | -11.75 | 5.352409 | 0.905013 | 1.666 | 0.08632613 | 4.2 | 2.694439 | 85.65 | 26.26266 | 3.164594
AlCu0.077Mg0.077Mn0.077Si0.231Zn0.077 | FCC | 407.5882 | 622 | 1115.868 | 2 | 813.1627 | 9.17242 | CAST | 10.1038/s41598-019-43329-w | 1 | 0 | 0 | 1 | 0 | 0.65 | 0 | 0 | 0 | 0 | 0 | 0.05 | 0 | 0 | 0 | 0 | 0 | 0.05 | 0.05 | 0 | 0 | 0 | 0 | 0 | 0 | 0 | 0 | 0.15 | 0 | 0 | 0 | 0 | 0 | 0 | 0.05 | 0 | 1 | 0 | 0 | 0 | 0 | 0 | 0 | 1.2575 | 0.07361236 | 1084.428 | 0.2788343 | 9.675734 | -13.36 | 5.688463 | 0.785377 | 1.652 | 0.08521145 | 4.15 | 2.632014 | 83.15 | 19.66539 | 3.156107
AlCu0.077Mg0.077Ni0.077Si0.231Zn0.077 | FCC | 430.3327 | 534 | 1240.747 | 1 | 1256.163 | 13.01028 | CAST | 10.1038/s41598-019-43329-w | 1 | 0 | 0 | 1 | 0 | 0.65 | 0 | 0 | 0 | 0 | 0 | 0.05 | 0 | 0 | 0 | 0 | 0 | 0.05 | 0 | 0 | 0 | 0 | 0 | 0.05 | 0 | 0 | 0 | 0.15 | 0 | 0 | 0 | 0 | 0 | 0 | 0.05 | 0 | 1 | 0 | 0 | 0 | 0 | 0 | 0 | 1.255 | 0.07115765 | 1094.878 | 0.2925388 | 9.675734 | -13.77 | 5.526352 | 0.7693354 | 1.67 | 0.08942027 | 4.3 | 2.86531 | 86.15 | 27.90748 | 3.186416
AlCu0.077Mg0.077Si0.231Zn0.077Zr0.077 | FCC+Laves | 415.4767 | 565 | 830.5192 | 4 | 811.9684 | 14.85443 | CAST | 10.1038/s41598-019-43329-w | 1 | 0 | 0 | 1 | 0 | 0.65 | 0 | 0 | 0 | 0 | 0 | 0.05 | 0 | 0 | 0 | 0 | 0 | 0.05 | 0 | 0 | 0 | 0 | 0 | 0 | 0 | 0 | 0 | 0.15 | 0 | 0 | 0 | 0 | 0 | 0 | 0.05 | 0.05 | 1 | 0 | 0 | 0 | 0 | 0 | 0 | 1.265 | 0.08578077 | 1114.878 | 0.3301898 | 9.675734 | -18.32 | 9.416257 | 0.5888244 | 1.641 | 0.0951089 | 4 | 2.54951 | 81.875 | 17.99019 | 3.228491
AlCu0.2Li0.5MgZn0.5 | Other | 353.2221 | 609.4969 | 1005.719 | 14.80907 | 1040.92 | 4.891743 | CAST | 10.1007/s11837-015-1402-z | 1 | 0 | 0 | 1 | 0 | 0.312 | 0 | 0 | 0 | 0 | 0 | 0.062 | 0 | 0 | 0 | 0 | 0.156 | 0.312 | 0 | 0 | 0 | 0 | 0 | 0 | 0 | 0 | 0 | 0 | 0 | 0 | 0 | 0 | 0 | 0 | 0.156 | 0 | 1 | 0 | 0 | 0 | 0 | 0 | 0 | 1.381263 | 0.07504975 | 843.9219 | 0.2602674 | 12.30399 | -3.30042 | 1.515168 | 3.146147 | 1.442004 | 0.1800762 | 4.278557 | 3.992548 | 59.18637 | 30.63077 | 2.741955
AlCu0.5Li0.5MgSn0.2 | Other | 480.4882 | 916.672 | 1143.195 | 26.97995 | 1793.732 | 23.3148 | CAST | 10.1007/s11837-015-1402-z | 1 | 0 | 0 | 1 | 0 | 0.312 | 0 | 0 | 0 | 0 | 0 | 0.156 | 0 | 0 | 0 | 0 | 0.156 | 0.312 | 0 | 0 | 0 | 0 | 0 | 0 | 0 | 0 | 0 | 0 | 0.062 | 0 | 0 | 0 | 0 | 0 | 0 | 0 | 1 | 0 | 0 | 0 | 0 | 0 | 0 | 1.387475 | 0.07538585 | 894.9112 | 0.3041192 | 12.30399 | -3.650009 | 2.474884 | 3.016699 | 1.48481 | 0.2078668 | 4.308617 | 4.092241 | 65.03407 | 38.74257 | 2.952107
AlCu0.889Fe0.667Ni0.889Ti | FCC | 516 | 980 | 1326 | 17.86939 | 1299.684 | 15.71883 | CAST | 10.1016/j.apsusc.2015.07.207 | 1 | 0 | 0 | 1 | 0 | 0.225 | 0 | 0 | 0 | 0 | 0 | 0.2 | 0.15 | 0 | 0 | 0 | 0 | 0 | 0 | 0 | 0 | 0 | 0 | 0.2 | 0 | 0 | 0 | 0 | 0 | 0 | 0.225 | 0 | 0 | 0 | 0 | 0 | 1 | 0 | 0 | 0 | 0 | 0 | 0 | 1.34625 | 0.04184458 | 1535.55975 | 0.2468316 | 13.29971 | -19.955 | 10.25954 | 1.023428 | 1.74525 | 0.09039705 | 6.975 | 3.282434 | 131.35 | 38.78502 | 5.879319
AlCuFeMnTiV | FCC | 610.28 | 763.1591 | 1255.791 | 27.75521 | 2465 | 12.33 | Sintering temperature 1000°C | https://doi.org/10.1016/j.jallcom.2021.163352 | 1 | 0 | 0 | 1 | 0 | 0.167 | 0 | 0 | 0 | 0 | 0 | 0.167 | 0.167 | 0 | 0 | 0 | 0 | 0 | 0.167 | 0 | 0 | 0 | 0 | 0 | 0 | 0 | 0 | 0 | 0 | 0 | 0.167 | 0.167 | 0 | 0 | 0 | 0 | 0 | 0 | 0 | 0 | 1 | 0 | 0 | 1.358333 | 0.03928297 | 1624.207 | 0.2521898 | 14.89752 | -11 | 7.404953 | 2.199695 | 1.676667 | 0.08247502 | 6.333333 | 2.687419 | 129.3333 | 31.65789 | 5.941776
AlCuFeMnTiV | FCC | 618.44 | 734.1673 | 938.718 | 14.16122 | 2630 | 15.83 | Sintering temperature 1050°C | https://doi.org/10.1016/j.jallcom.2021.163352 | 1 | 0 | 0 | 1 | 0 | 0.167 | 0 | 0 | 0 | 0 | 0 | 0.167 | 0.167 | 0 | 0 | 0 | 0 | 0 | 0.167 | 0 | 0 | 0 | 0 | 0 | 0 | 0 | 0 | 0 | 0 | 0 | 0.167 | 0.167 | 0 | 0 | 0 | 0 | 0 | 0 | 0 | 0 | 1 | 0 | 0 | 1.358333 | 0.03928297 | 1624.207 | 0.2521898 | 14.89752 | -11 | 7.404953 | 2.199695 | 1.676667 | 0.08247502 | 6.333333 | 2.687419 | 129.3333 | 31.65789 | 5.941776
AlCuFeMnTiV | FCC | 597.81 | 1313.041 | 1332.291 | 18.02364 | 2420 | 13.42 | Sintering temperature 950°C | https://doi.org/10.1016/j.jallcom.2021.163352 | 1 | 0 | 0 | 1 | 0 | 0.167 | 0 | 0 | 0 | 0 | 0 | 0.167 | 0.167 | 0 | 0 | 0 | 0 | 0 | 0.167 | 0 | 0 | 0 | 0 | 0 | 0 | 0 | 0 | 0 | 0 | 0 | 0.167 | 0.167 | 0 | 0 | 0 | 0 | 0 | 0 | 0 | 0 | 1 | 0 | 0 | 1.358333 | 0.03928297 | 1624.207 | 0.2521898 | 14.89752 | -11 | 7.404953 | 2.199695 | 1.676667 | 0.08247502 | 6.333333 | 2.687419 | 129.3333 | 31.65789 | 5.941776
AlCuFeMnTiV | FCC | 596.12 | 811.8348 | 1422.83 | 21.41396 | 1238 | 7.38 | Sintering temperature 1100°C | https://doi.org/10.1016/j.jallcom.2021.163352 | 1 | 0 | 0 | 1 | 0 | 0.167 | 0 | 0 | 0 | 0 | 0 | 0.167 | 0.167 | 0 | 0 | 0 | 0 | 0 | 0.167 | 0 | 0 | 0 | 0 | 0 | 0 | 0 | 0 | 0 | 0 | 0 | 0.167 | 0.167 | 0 | 0 | 0 | 0 | 0 | 0 | 0 | 0 | 1 | 0 | 0 | 1.358333 | 0.03928297 | 1624.207 | 0.2521898 | 14.89752 | -11 | 7.404953 | 2.199695 | 1.676667 | 0.08247502 | 6.333333 | 2.687419 | 129.3333 | 31.65789 | 5.941776
AlCuFeNiTi | FCC | 516 | 1130.182 | 1152.356 | 30.38607 | 1074 | 8 |  | https://doi.org/10.1016/j.dib.2018.11.111 | 1 | 0 | 0 | 1 | 0 | 0.2 | 0 | 0 | 0 | 0 | 0 | 0.2 | 0.2 | 0 | 0 | 0 | 0 | 0 | 0 | 0 | 0 | 0 | 0 | 0.2 | 0 | 0 | 0 | 0 | 0 | 0 | 0.2 | 0 | 0 | 0 | 0 | 0 | 1 | 0 | 0 | 0 | 0 | 0 | 0 | 1.35 | 0.04057204 | 1554.248 | 0.2354621 | 13.38161 | -17.6 | 10.03115 | 1.181724 | 1.758 | 0.0873406 | 7.2 | 3.187475 | 135.2 | 38.42083 | 6.105067
AlCuFeNiTi | FCC | 516 | 1074 | 1617 | 21.62736 | 1545.849 | 2.695587 | CAST | 10.1016/j.apsusc.2015.07.207 | 1 | 0 | 0 | 1 | 0 | 0.2 | 0 | 0 | 0 | 0 | 0 | 0.2 | 0.2 | 0 | 0 | 0 | 0 | 0 | 0 | 0 | 0 | 0 | 0 | 0.2 | 0 | 0 | 0 | 0 | 0 | 0 | 0.2 | 0 | 0 | 0 | 0 | 0 | 1 | 0 | 0 | 0 | 0 | 0 | 0 | 1.35 | 0.04057204 | 1554.248 | 0.2354621 | 13.38161 | -17.6 | 10.03115 | 1.181724 | 1.758 | 0.0873406 | 7.2 | 3.187475 | 135.2 | 38.42083 | 6.105067
AlCuNiFeCr | BCC | 938.7755 | 794.6578 | 1138.918 | 23.79965 | 3220 | 2.36 | Pressure sintered | https://doi.org/10.1007/s11106-016-9790-3 | 1 | 1 | 0 | 1 | 0 | 0.2 | 0 | 0 | 0 | 0 | 0.2 | 0.2 | 0.2 | 0 | 0 | 0 | 0 | 0 | 0 | 0 | 0 | 0 | 0 | 0.2 | 0 | 0 | 0 | 0 | 0 | 0 | 0 | 0 | 0 | 0 | 0 | 0 | 0 | 0 | 0 | 0 | 1 | 0 | 0 | 1.35 | 0.04057204 | 1602.048 | 0.2648587 | 13.38161 | -4 | 6.477654 | 5.359496 | 1.782 | 0.06967519 | 7.6 | 2.87054 | 145.2 | 37.04268 | 6.761232
AlCuNiTi | FCC | 537 | 300 | 536 | 17.73349 | 1116.344 | 21.52943 | CAST | 10.1016/j.apsusc.2015.07.207 | 1 | 0 | 0 | 1 | 0 | 0.25 | 0 | 0 | 0 | 0 | 0 | 0.25 | 0 | 0 | 0 | 0 | 0 | 0 | 0 | 0 | 0 | 0 | 0 | 0.25 | 0 | 0 | 0 | 0 | 0 | 0 | 0.25 | 0 | 0 | 0 | 0 | 0 | 1 | 0 | 0 | 0 | 0 | 0 | 0 | 1.3375 | 0.04073737 | 1490.06 | 0.257146 | 11.52629 | -23.25 | 10.08054 | 0.738704 | 1.74 | 0.09590988 | 7 | 3.535534 | 126.5 | 38.29817 | 5.739311
AlCuNiTi | FCC | 537 | 490.1354 | 1008.892 | 16.66016 | 300 | 1 |  | https://doi.org/10.1016/j.dib.2018.11.111 | 1 | 0 | 0 | 1 | 0 | 0.25 | 0 | 0 | 0 | 0 | 0 | 0.25 | 0 | 0 | 0 | 0 | 0 | 0 | 0 | 0 | 0 | 0 | 0 | 0.25 | 0 | 0 | 0 | 0 | 0 | 0 | 0.25 | 0 | 0 | 0 | 0 | 0 | 1 | 0 | 0 | 0 | 0 | 0 | 0 | 1.3375 | 0.04073737 | 1490.06 | 0.257146 | 11.52629 | -23.25 | 10.08054 | 0.738704 | 1.74 | 0.09590988 | 7 | 3.535534 | 126.5 | 38.29817 | 5.739311
AlFeNiTi | BCC+B2 | 666 | 1251.875 | 1124.095 | 14.72881 | 1814.472 | 24.0266 | POWDER | 10.1016/j.jallcom.2019.02.083 | 1 | 1 | 0 | 1 | 0 | 0.25 | 0 | 0 | 0 | 0 | 0 | 0 | 0.25 | 0 | 0 | 0 | 0 | 0 | 0 | 0 | 0 | 0 | 0 | 0.25 | 0 | 0 | 0 | 0 | 0 | 0 | 0.25 | 0 | 0 | 0 | 0 | 0 | 0 | 0 | 0 | 1 | 0 | 0 | 0 | 1.35 | 0.04536092 | 1603.3675 | 0.2458236 | 11.52629 | -29.25 | 9.054954 | 0.6318251 | 1.7225 | 0.0883674 | 6.25 | 2.861381 | 134 | 42.8719 | 5.518267
AlFeNiTiVZr | BCC | 800 | 830.2622 | 1341.403 | 25.99831 | 1523.444 | 18.77689 | CAST | 10.1002/adem.200300567 | 1 | 1 | 0 | 1 | 0 | 0.167 | 0 | 0 | 0 | 0 | 0 | 0 | 0.167 | 0 | 0 | 0 | 0 | 0 | 0 | 0 | 0 | 0 | 0 | 0.167 | 0 | 0 | 0 | 0 | 0 | 0 | 0.167 | 0.167 | 0 | 0 | 0 | 0.167 | 1 | 0 | 0 | 0 | 0 | 0 | 0 | 1.383333 | 0.0648815 | 1787.412 | 0.2317331 | 14.89752 | -31.33333 | 12.57054 | 0.8498297 | 1.641667 | 0.1155979 | 5.666667 | 2.494438 | 131.75 | 39.91214 | 5.851614
AlFeNiTiVZr | BCC | 800 | 800.2073 | 1223.115 | 17.04107 | 1620.117 | 13.38874 |  | https://doi.org/10.1016/j.dib.2018.11.111 | 1 | 1 | 0 | 1 | 0 | 0.167 | 0 | 0 | 0 | 0 | 0 | 0 | 0.167 | 0 | 0 | 0 | 0 | 0 | 0 | 0 | 0 | 0 | 0 | 0.167 | 0 | 0 | 0 | 0 | 0 | 0 | 0.167 | 0.167 | 0 | 0 | 0 | 0.167 | 1 | 0 | 0 | 0 | 0 | 0 | 0 | 1.383333 | 0.0648815 | 1787.412 | 0.2317331 | 14.89752 | -31.33333 | 12.57054 | 0.8498297 | 1.641667 | 0.1155979 | 5.666667 | 2.494438 | 131.75 | 39.91214 | 5.851614
AlHfNbTaTiZr | BCC+Sec. | 441 | 1489 | 1900 | 21 | 2256.862 | 20.23227 | CAST | 10.1016/j.jallcom.2014.11.064 | 1 | 1 | 0 | 1 | 0 | 0.167 | 0 | 0 | 0 | 0 | 0 | 0 | 0 | 0 | 0 | 0.167 | 0 | 0 | 0 | 0 | 0 | 0.167 | 0 | 0 | 0 | 0 | 0 | 0 | 0 | 0.167 | 0.167 | 0 | 0 | 0 | 0 | 0.167 | 1 | 0 | 0 | 0 | 0 | 0 | 0 | 1.441667 | 0.07055812 | 2258.078 | 0.3254483 | 14.89752 | -14.77778 | 11.10787 | 2.276375 | 1.48 | 0.08284493 | 4.166667 | 0.6871843 | 126.75 | 43.6136 | 8.862379
AlHfNbTi | B2 | 447.8035 | 880.8994 | 1102.127 | 16.58008 | 1112.288 | 13.74111 | ANNEAL | 10.1016/j.matdes.2018.06.003 | 1 | 0 | 0 | 1 | 0 | 0.25 | 0 | 0 | 0 | 0 | 0 | 0 | 0 | 0 | 0 | 0.25 | 0 | 0 | 0 | 0 | 0 | 0.25 | 0 | 0 | 0 | 0 | 0 | 0 | 0 | 0 | 0.25 | 0 | 0 | 0 | 0 | 0 | 0 | 0 | 1 | 0 | 0 | 0 | 0 | 1.4125 | 0.07663942 | 2032.6175 | 0.3439658 | 11.52629 | -20.25 | 11.02518 | 1.156965 | 1.5125 | 0.08302392 | 4 | 0.7071068 | 116.5 | 33.8637 | 7.709751
AlHfNbTi | B2 | 505.0146 | 1374.151 | 2001.685 | 18.44928 | 1189.742 | 14.59179 | CAST | 10.1016/j.matdes.2018.06.003 | 1 | 0 | 0 | 1 | 0 | 0.25 | 0 | 0 | 0 | 0 | 0 | 0 | 0 | 0 | 0 | 0.25 | 0 | 0 | 0 | 0 | 0 | 0.25 | 0 | 0 | 0 | 0 | 0 | 0 | 0 | 0 | 0.25 | 0 | 0 | 0 | 0 | 0 | 1 | 0 | 0 | 0 | 0 | 0 | 0 | 1.4125 | 0.07663942 | 2032.6175 | 0.3439658 | 11.52629 | -20.25 | 11.02518 | 1.156965 | 1.5125 | 0.08302392 | 4 | 0.7071068 | 116.5 | 33.8637 | 7.709751
AlHfTaTi | B2 | 395.2088 | 904.945 | 1085.496 | 9.771866 | 1406.857 | 17.85393 | ANNEAL | 10.1016/j.matdes.2018.06.003 | 1 | 0 | 0 | 1 | 0 | 0.25 | 0 | 0 | 0 | 0 | 0 | 0 | 0 | 0 | 0 | 0.25 | 0 | 0 | 0 | 0 | 0 | 0 | 0 | 0 | 0 | 0 | 0 | 0 | 0 | 0.25 | 0.25 | 0 | 0 | 0 | 0 | 0 | 0 | 0 | 1 | 0 | 0 | 0 | 0 | 1.4125 | 0.07663942 | 2167.6175 | 0.3960994 | 11.52629 | -21 | 10.92589 | 1.189743 | 1.4875 | 0.0774387 | 4 | 0.7071068 | 124 | 46.02173 | 9.665845
AlHfTaTi | B2 | 604.4501 | 1587.242 | 1378.454 | 17.99907 | 1691.322 | 30.8603 | CAST | 10.1016/j.matdes.2018.06.003 | 1 | 0 | 0 | 1 | 0 | 0.25 | 0 | 0 | 0 | 0 | 0 | 0 | 0 | 0 | 0 | 0.25 | 0 | 0 | 0 | 0 | 0 | 0 | 0 | 0 | 0 | 0 | 0 | 0 | 0 | 0.25 | 0.25 | 0 | 0 | 0 | 0 | 0 | 1 | 0 | 0 | 0 | 0 | 0 | 0 | 1.4125 | 0.07663942 | 2167.6175 | 0.3960994 | 11.52629 | -21 | 10.92589 | 1.189743 | 1.4875 | 0.0774387 | 4 | 0.7071068 | 124 | 46.02173 | 9.665845
AlLi0.062Mg0.062Sn0.062Zn0.062 | FCC+Sec. | 451.3324 | 415 | 836 | 16 | 1505.728 | 13.66833 | CAST | 10.1007/s11837-015-1402-z | 1 | 0 | 0 | 1 | 0 | 0.801 | 0 | 0 | 0 | 0 | 0 | 0 | 0 | 0 | 0 | 0 | 0.05 | 0.05 | 0 | 0 | 0 | 0 | 0 | 0 | 0 | 0 | 0 | 0 | 0.05 | 0 | 0 | 0 | 0 | 0 | 0.05 | 0 | 1 | 0 | 0 | 0 | 0 | 0 | 0 | 1.287463 | 0.06122784 | 875.5564 | 0.1623766 | 6.461229 | -0.5291412 | 1.600937 | 10.69123 | 1.583027 | 0.1090338 | 3.849151 | 3.101387 | 70.00599 | 15.52723 | 3.045137
AlLi0.5MgSn0.2Zn0.5 | FCC+Sec. | 381.5887 | 546 | 546 | 9.160603 | 754.4055 | 14.44134 | CAST | 10.1007/s11837-015-1402-z | 1 | 0 | 0 | 1 | 0 | 0.312 | 0 | 0 | 0 | 0 | 0 | 0 | 0 | 0 | 0 | 0 | 0.156 | 0.312 | 0 | 0 | 0 | 0 | 0 | 0 | 0 | 0 | 0 | 0 | 0.062 | 0 | 0 | 0 | 0 | 0 | 0.156 | 0 | 1 | 0 | 0 | 0 | 0 | 0 | 0 | 1.387475 | 0.07538585 | 790.9492 | 0.2404419 | 12.30399 | -3.883069 | 2.523794 | 2.506222 | 1.445731 | 0.1843756 | 4.46493 | 4.355481 | 54.09218 | 22.50904 | 2.897462
AlLi0.5MgSn0.2Zn0.5 | FCC+IM | 371.0299 | 780.5083 | 848.1372 | 12.98979 | 546 | 11.65799 |  | https://doi.org/10.1016/j.dib.2018.11.111 | 1 | 0 | 0 | 1 | 0 | 0.312 | 0 | 0 | 0 | 0 | 0 | 0 | 0 | 0 | 0 | 0 | 0.156 | 0.312 | 0 | 0 | 0 | 0 | 0 | 0 | 0 | 0 | 0 | 0 | 0.062 | 0 | 0 | 0 | 0 | 0 | 0.156 | 0 | 1 | 0 | 0 | 0 | 0 | 0 | 0 | 1.387475 | 0.07538585 | 790.9492 | 0.2404419 | 12.30399 | -3.883069 | 2.523794 | 2.506222 | 1.445731 | 0.1843756 | 4.46493 | 4.355481 | 54.09218 | 22.50904 | 2.897462
AlLiMg0.5ScTi1.5 | FCC+HCP | 591 | 637.0789 | 1020.739 | 13.49835 | 564.926 | 8.308145 |  | https://doi.org/10.1016/j.dib.2018.11.111 | 1 | 0 | 1 | 1 | 0 | 0.2 | 0 | 0 | 0 | 0 | 0 | 0 | 0 | 0 | 0 | 0 | 0.2 | 0.1 | 0 | 0 | 0 | 0 | 0 | 0 | 0 | 0 | 0.2 | 0 | 0 | 0 | 0.3 | 0 | 0 | 0 | 0 | 0 | 1 | 0 | 0 | 0 | 0 | 0 | 0 | 1.43 | 0.08003862 | 1314.832 | 0.4564673 | 12.94656 | -0.4 | 14.11674 | 42.55637 | 1.383 | 0.1630044 | 2.8 | 1.077033 | 66.3 | 35.58103 | 2.670244
AlLiMgSnZn | FCC+HCP+Sec. | 366.9807 | 600 | 615 | 1 | 1162.247 | 12.33762 | CAST | 10.1007/s11837-015-1402-z | 1 | 0 | 1 | 1 | 0 | 0.2 | 0 | 0 | 0 | 0 | 0 | 0 | 0 | 0 | 0 | 0 | 0.2 | 0.2 | 0 | 0 | 0 | 0 | 0 | 0 | 0 | 0 | 0 | 0 | 0.2 | 0 | 0 | 0 | 0 | 0 | 0.2 | 0 | 1 | 0 | 0 | 0 | 0 | 0 | 0 | 1.4 | 0.06388766 | 701.584 | 0.2871573 | 13.38161 | -6.08 | 4.077175 | 1.544132 | 1.502 | 0.2213512 | 6.4 | 5.4626 | 52 | 23.09112 | 3.879407
AlLiMgSnZn | FCC+HCP+IM | 420.9936 | 758.9072 | 916.7638 | 24.32866 | 600 | 1 |  | https://doi.org/10.1016/j.dib.2018.11.111 | 1 | 0 | 1 | 1 | 0 | 0.2 | 0 | 0 | 0 | 0 | 0 | 0 | 0 | 0 | 0 | 0 | 0.2 | 0.2 | 0 | 0 | 0 | 0 | 0 | 0 | 0 | 0 | 0 | 0 | 0.2 | 0 | 0 | 0 | 0 | 0 | 0.2 | 0 | 1 | 0 | 0 | 0 | 0 | 0 | 0 | 1.4 | 0.06388766 | 701.584 | 0.2871573 | 13.38161 | -6.08 | 4.077175 | 1.544132 | 1.502 | 0.2213512 | 6.4 | 5.4626 | 52 | 23.09112 | 3.879407
AlMo0.5NbTa0.5TiZr | BCC | 591 | 970.5083 | 822.2249 | 4.42523 | 2000 | 10 |  | https://doi.org/10.1016/j.dib.2018.11.111 | 1 | 1 | 0 | 1 | 0 | 0.2 | 0 | 0 | 0 | 0 | 0 | 0 | 0 | 0 | 0 | 0 | 0 | 0 | 0 | 0.1 | 0 | 0.2 | 0 | 0 | 0 | 0 | 0 | 0 | 0 | 0.1 | 0.2 | 0 | 0 | 0 | 0 | 0.2 | 1 | 0 | 0 | 0 | 0 | 0 | 0 | 1.42 | 0.06899971 | 2169.094 | 0.345634 | 14.53424 | -16.84 | 10.56444 | 1.872098 | 1.582 | 0.1375565 | 4.3 | 0.9 | 133.1 | 52.1118 | 7.14725
AlMo0.5NbTa0.5TiZr | BCC | 580 | 1312.115 | 1460.158 | 28.55547 | 2000 | 10 | Casting | https://doi.org/10.1016/j.vacuum.2022.110930 | 1 | 1 | 0 | 1 | 0 | 0.2 | 0 | 0 | 0 | 0 | 0 | 0 | 0 | 0 | 0 | 0 | 0 | 0 | 0 | 0.1 | 0 | 0.2 | 0 | 0 | 0 | 0 | 0 | 0 | 0 | 0.1 | 0.2 | 0 | 0 | 0 | 0 | 0.2 | 1 | 0 | 0 | 0 | 0 | 0 | 0 | 1.42 | 0.06899971 | 2169.094 | 0.345634 | 14.53424 | -16.84 | 10.56444 | 1.872098 | 1.582 | 0.1375565 | 4.3 | 0.9 | 133.1 | 52.1118 | 7.14725
AlMo0.5NbTa0.5TiZr | BCC+HCP | 473.8625 | 1346.626 | 1383.369 | 22.30865 | 2181 | 8.410145 | L-DED | https://doi.org/10.1016/j.matlet.2022.133748 | 1 | 1 | 1 | 1 | 0 | 0.2 | 0 | 0 | 0 | 0 | 0 | 0 | 0 | 0 | 0 | 0 | 0 | 0 | 0 | 0.1 | 0 | 0.2 | 0 | 0 | 0 | 0 | 0 | 0 | 0 | 0.1 | 0.2 | 0 | 0 | 0 | 0 | 0.2 | 0 | 0 | 0 | 1 | 0 | 0 | 0 | 1.42 | 0.06899971 | 2169.094 | 0.345634 | 14.53424 | -16.84 | 10.56444 | 1.872098 | 1.582 | 0.1375565 | 4.3 | 0.9 | 133.1 | 52.1118 | 7.14725
AlMo0.5NbTa0.5TiZr | BCC+B2 | 591 | 2000 | 2368 | 10 | 1454.76 | 17.78263 | OTHER | 10.1007/s11837-014-1066-0 | 1 | 1 | 0 | 1 | 0 | 0.2 | 0 | 0 | 0 | 0 | 0 | 0 | 0 | 0 | 0 | 0 | 0 | 0 | 0 | 0.1 | 0 | 0.2 | 0 | 0 | 0 | 0 | 0 | 0 | 0 | 0.1 | 0.2 | 0 | 0 | 0 | 0 | 0.2 | 0 | 0 | 0 | 0 | 1 | 0 | 0 | 1.42 | 0.06899971 | 2169.094 | 0.345634 | 14.53424 | -16.84 | 10.56444 | 1.872098 | 1.582 | 0.1375565 | 4.3 | 0.9 | 133.1 | 52.1118 | 7.14725
AlMo0.5NbTa0.5TiZr0.5 | B2 | 422.5918 | 935 | 1019 | 24.99357 | 1147.699 | 23.96316 | OTHER | 10.1016/j.matdes.2017.11.033 | 1 | 0 | 0 | 1 | 0 | 0.222 | 0 | 0 | 0 | 0 | 0 | 0 | 0 | 0 | 0 | 0 | 0 | 0 | 0 | 0.111 | 0 | 0.222 | 0 | 0 | 0 | 0 | 0 | 0 | 0 | 0.111 | 0.222 | 0 | 0 | 0 | 0 | 0.111 | 0 | 0 | 0 | 0 | 1 | 0 | 0 | 1.405556 | 0.0659025 | 2173.66 | 0.3635042 | 14.42664 | -16.69136 | 9.733796 | 1.878734 | 1.61 | 0.1314333 | 4.333333 | 0.942809 | 137.3889 | 53.22999 | 7.239651
AlMoNbTi | BCC | 509 | 1520.493 | 1458.777 | 5.171878 | 1470.116 | 17.12701 | CAST | 10.1016/j.matdes.2018.06.003 | 1 | 1 | 0 | 1 | 0 | 0.25 | 0 | 0 | 0 | 0 | 0 | 0 | 0 | 0 | 0 | 0 | 0 | 0 | 0 | 0.25 | 0 | 0.25 | 0 | 0 | 0 | 0 | 0 | 0 | 0 | 0 | 0.25 | 0 | 0 | 0 | 0 | 0 | 1 | 0 | 0 | 0 | 0 | 0 | 0 | 1.3875 | 0.05907602 | 2130.1175 | 0.36655 | 11.52629 | -15.25 | 7.245149 | 1.609991 | 1.7275 | 0.1453748 | 4.5 | 1.118034 | 146.5 | 58.79413 | 6.4552
AlMoNbTi | BCC | 485.5691 | 520 | 1329.583 | 19.45921 | 2135.01 | 23.40388 | ANNEAL | 10.1007/s11661-017-4386-1 | 1 | 1 | 0 | 1 | 0 | 0.25 | 0 | 0 | 0 | 0 | 0 | 0 | 0 | 0 | 0 | 0 | 0 | 0 | 0 | 0.25 | 0 | 0.25 | 0 | 0 | 0 | 0 | 0 | 0 | 0 | 0 | 0.25 | 0 | 0 | 0 | 0 | 0 | 0 | 0 | 1 | 0 | 0 | 0 | 0 | 1.3875 | 0.05907602 | 2130.1175 | 0.36655 | 11.52629 | -15.25 | 7.245149 | 1.609991 | 1.7275 | 0.1453748 | 4.5 | 1.118034 | 146.5 | 58.79413 | 6.4552
AlMoNbTiV | BCC | 537 | 1375 | 1400 | 3 | 1426.62 | 23.28862 | CAST | 10.3390/e16020870 | 1 | 1 | 0 | 1 | 0 | 0.2 | 0 | 0 | 0 | 0 | 0 | 0 | 0 | 0 | 0 | 0 | 0 | 0 | 0 | 0.2 | 0 | 0.2 | 0 | 0 | 0 | 0 | 0 | 0 | 0 | 0 | 0.2 | 0.2 | 0 | 0 | 0 | 0 | 1 | 0 | 0 | 0 | 0 | 0 | 0 | 1.38 | 0.05422692 | 2140.694 | 0.3263821 | 13.38161 | -12.8 | 6.801176 | 2.237964 | 1.708 | 0.1334792 | 4.6 | 1.019804 | 149.2 | 52.8636 | 6.398951
AlMoNbTiV | BCC | 537 | 1285.133 | 1444.749 | 19.37563 | 1375 | 3 |  | https://doi.org/10.1016/j.dib.2018.11.111 | 1 | 1 | 0 | 1 | 0 | 0.2 | 0 | 0 | 0 | 0 | 0 | 0 | 0 | 0 | 0 | 0 | 0 | 0 | 0 | 0.2 | 0 | 0.2 | 0 | 0 | 0 | 0 | 0 | 0 | 0 | 0 | 0.2 | 0.2 | 0 | 0 | 0 | 0 | 1 | 0 | 0 | 0 | 0 | 0 | 0 | 1.38 | 0.05422692 | 2140.694 | 0.3263821 | 13.38161 | -12.8 | 6.801176 | 2.237964 | 1.708 | 0.1334792 | 4.6 | 1.019804 | 149.2 | 52.8636 | 6.398951
AlMoTaTiV | BCC | 573.3674 | 911.2159 | 735 | 28.96587 | 1336.915 | 15.54082 | CAST | 10.4028/www.scientific.net/MSF.898.638 | 1 | 1 | 0 | 1 | 0 | 0.2 | 0 | 0 | 0 | 0 | 0 | 0 | 0 | 0 | 0 | 0 | 0 | 0 | 0 | 0.2 | 0 | 0 | 0 | 0 | 0 | 0 | 0 | 0 | 0 | 0.2 | 0.2 | 0.2 | 0 | 0 | 0 | 0 | 1 | 0 | 0 | 0 | 0 | 0 | 0 | 1.38 | 0.05422692 | 2248.694 | 0.3630325 | 13.38161 | -12.96 | 6.838409 | 2.321848 | 1.688 | 0.142545 | 4.6 | 1.019804 | 155.2 | 56.46379 | 8.186174
AlNb1.5Ta0.5Ti1.5Zr0.5 | BCC | 408 | 1433.172 | 1856.996 | 15.60926 | 1280 | 4 |  | https://doi.org/10.1016/j.dib.2018.11.111 | 1 | 1 | 0 | 1 | 0 | 0.2 | 0 | 0 | 0 | 0 | 0 | 0 | 0 | 0 | 0 | 0 | 0 | 0 | 0 | 0 | 0 | 0.3 | 0 | 0 | 0 | 0 | 0 | 0 | 0 | 0.1 | 0.3 | 0 | 0 | 0 | 0 | 0.1 | 1 | 0 | 0 | 0 | 0 | 0 | 0 | 1.405 | 0.06255657 | 2135.794 | 0.3462538 | 12.51151 | -15.12 | 9.63879 | 1.767328 | 1.547 | 0.05243915 | 4.2 | 0.7483315 | 128.65 | 42.39578 | 6.848967
AlNbTa0.5TiZr0.5 | B2 | 380.046 | 535 | 542 | 6.64322 | 949.6355 | 14.91539 | OTHER | 10.1016/j.matdes.2017.11.033 | 1 | 0 | 0 | 1 | 0 | 0.25 | 0 | 0 | 0 | 0 | 0 | 0 | 0 | 0 | 0 | 0 | 0 | 0 | 0 | 0 | 0 | 0.25 | 0 | 0 | 0 | 0 | 0 | 0 | 0 | 0.125 | 0.25 | 0 | 0 | 0 | 0 | 0.125 | 0 | 0 | 0 | 0 | 1 | 0 | 0 | 1.4 | 0.06916042 | 2083.3675 | 0.3806725 | 12.96708 | -18.5625 | 10.56012 | 1.455364 | 1.54125 | 0.05743444 | 4.125 | 0.7806247 | 125.8125 | 44.514 | 6.920416
AlNbTaTi | BCC+Sec. | 404.3339 | 1499.806 | 943.1492 | 21.09953 | 1416.913 | 20.65208 | ANNEAL | 10.1016/j.matdes.2018.06.003 | 1 | 1 | 0 | 1 | 0 | 0.25 | 0 | 0 | 0 | 0 | 0 | 0 | 0 | 0 | 0 | 0 | 0 | 0 | 0 | 0 | 0 | 0.25 | 0 | 0 | 0 | 0 | 0 | 0 | 0 | 0.25 | 0.25 | 0 | 0 | 0 | 0 | 0 | 0 | 0 | 1 | 0 | 0 | 0 | 0 | 1.3875 | 0.05907602 | 2228.6175 | 0.3987265 | 11.52629 | -16 | 8.208228 | 1.605481 | 1.5625 | 0.02875552 | 4.25 | 0.8291562 | 139 | 48.71345 | 8.239669
AlNbTaTi | BCC | 450.5328 | 1152 | 1307.718 | 14.44541 | 1323.602 | 8.960094 | CAST | 10.1016/j.actamat.2019.06.006 | 1 | 1 | 0 | 1 | 0 | 0.25 | 0 | 0 | 0 | 0 | 0 | 0 | 0 | 0 | 0 | 0 | 0 | 0 | 0 | 0 | 0 | 0.25 | 0 | 0 | 0 | 0 | 0 | 0 | 0 | 0.25 | 0.25 | 0 | 0 | 0 | 0 | 0 | 1 | 0 | 0 | 0 | 0 | 0 | 0 | 1.3875 | 0.05907602 | 2228.6175 | 0.3987265 | 11.52629 | -16 | 8.208228 | 1.605481 | 1.5625 | 0.02875552 | 4.25 | 0.8291562 | 139 | 48.71345 | 8.239669
AlNbTaTiV | BCC | 425.5632 | 926.2527 | 1434.713 | 13.43687 | 993 | 24.06603 |  | https://doi.org/10.1016/j.dib.2018.11.111 | 1 | 1 | 0 | 1 | 0 | 0.2 | 0 | 0 | 0 | 0 | 0 | 0 | 0 | 0 | 0 | 0 | 0 | 0 | 0 | 0 | 0 | 0.2 | 0 | 0 | 0 | 0 | 0 | 0 | 0 | 0.2 | 0.2 | 0.2 | 0 | 0 | 0 | 0 | 1 | 0 | 0 | 0 | 0 | 0 | 0 | 1.38 | 0.05422692 | 2219.494 | 0.3581922 | 13.38161 | -13.44 | 7.484426 | 2.209852 | 1.576 | 0.0307201 | 4.4 | 0.8 | 143.2 | 44.37296 | 7.89187
AlNbTaTiV | BCC | 610.7368 | 993 | 1302.648 | 21.43612 | 1797.977 | 30.27003 | CAST | 10.1016/j.proeng.2012.03.043 | 1 | 1 | 0 | 1 | 0 | 0.2 | 0 | 0 | 0 | 0 | 0 | 0 | 0 | 0 | 0 | 0 | 0 | 0 | 0 | 0 | 0 | 0.2 | 0 | 0 | 0 | 0 | 0 | 0 | 0 | 0.2 | 0.2 | 0.2 | 0 | 0 | 0 | 0 | 1 | 0 | 0 | 0 | 0 | 0 | 0 | 1.38 | 0.05422692 | 2219.494 | 0.3581922 | 13.38161 | -13.44 | 7.484426 | 2.209852 | 1.576 | 0.0307201 | 4.4 | 0.8 | 143.2 | 44.37296 | 7.89187
AlNbTiV | BCC | 448 | 1194.606 | 1803.54 | 14.25628 | 1020 | 5 |  | https://doi.org/10.1016/j.dib.2018.11.111 | 1 | 1 | 0 | 1 | 0 | 0.25 | 0 | 0 | 0 | 0 | 0 | 0 | 0 | 0 | 0 | 0 | 0 | 0 | 0 | 0 | 0 | 0.25 | 0 | 0 | 0 | 0 | 0 | 0 | 0 | 0 | 0.25 | 0.25 | 0 | 0 | 0 | 0 | 1 | 0 | 0 | 0 | 0 | 0 | 0 | 1.3625 | 0.05427596 | 1951.8675 | 0.3367073 | 11.52629 | -16.25 | 7.749496 | 1.38448 | 1.595 | 0.02102885 | 4.25 | 0.8291562 | 129 | 38.11824 | 5.496266
AlNbTiV | BCC_A2 | 471.1703 | 779.5042 | 959.3839 | 12.50019 | 110 | 55 | Test temperature = 1000°C | dx.doi.org/10.1016/j.jallcom.2015.08.224 | 1 | 1 | 0 | 1 | 0 | 0.25 | 0 | 0 | 0 | 0 | 0 | 0 | 0 | 0 | 0 | 0 | 0 | 0 | 0 | 0 | 0 | 0.25 | 0 | 0 | 0 | 0 | 0 | 0 | 0 | 0 | 0.25 | 0.25 | 0 | 0 | 0 | 0 | 1 | 0 | 0 | 0 | 0 | 0 | 0 | 1.3625 | 0.05427596 | 1951.8675 | 0.3367073 | 11.52629 | -16.25 | 7.749496 | 1.38448 | 1.595 | 0.02102885 | 4.25 | 0.8291562 | 129 | 38.11824 | 5.496266
AlNbTiV | BCC_A2 | 525.6981 | 983.0406 | 1408.572 | 18.01368 | 560 | 55 | Test temperature = 800°C | dx.doi.org/10.1016/j.jallcom.2015.08.224 | 1 | 1 | 0 | 1 | 0 | 0.25 | 0 | 0 | 0 | 0 | 0 | 0 | 0 | 0 | 0 | 0 | 0 | 0 | 0 | 0 | 0 | 0.25 | 0 | 0 | 0 | 0 | 0 | 0 | 0 | 0 | 0.25 | 0.25 | 0 | 0 | 0 | 0 | 1 | 0 | 0 | 0 | 0 | 0 | 0 | 1.3625 | 0.05427596 | 1951.8675 | 0.3367073 | 11.52629 | -16.25 | 7.749496 | 1.38448 | 1.595 | 0.02102885 | 4.25 | 0.8291562 | 129 | 38.11824 | 5.496266
AlNbTiV | BCC_A2+Ti3Al | 387.5637 | 1008.055 | 1065.81 | 9.076744 | 780 | 12.5 | Test temperature = 600°C | dx.doi.org/10.1016/j.jallcom.2015.08.224 | 1 | 1 | 0 | 1 | 0 | 0.25 | 0 | 0 | 0 | 0 | 0 | 0 | 0 | 0 | 0 | 0 | 0 | 0 | 0 | 0 | 0 | 0.25 | 0 | 0 | 0 | 0 | 0 | 0 | 0 | 0 | 0.25 | 0.25 | 0 | 0 | 0 | 0 | 1 | 0 | 0 | 0 | 0 | 0 | 0 | 1.3625 | 0.05427596 | 1951.8675 | 0.3367073 | 11.52629 | -16.25 | 7.749496 | 1.38448 | 1.595 | 0.02102885 | 4.25 | 0.8291562 | 129 | 38.11824 | 5.496266
AlNbTiV | BCC | 448 | 1020 | 1318 | 12.38606 | 973.5906 | 18.30123 | ANNEAL | 10.1016/j.matlet.2014.11.162 | 1 | 1 | 0 | 1 | 0 | 0.25 | 0 | 0 | 0 | 0 | 0 | 0 | 0 | 0 | 0 | 0 | 0 | 0 | 0 | 0 | 0 | 0.25 | 0 | 0 | 0 | 0 | 0 | 0 | 0 | 0 | 0.25 | 0.25 | 0 | 0 | 0 | 0 | 0 | 0 | 1 | 0 | 0 | 0 | 0 | 1.3625 | 0.05427596 | 1951.8675 | 0.3367073 | 11.52629 | -16.25 | 7.749496 | 1.38448 | 1.595 | 0.02102885 | 4.25 | 0.8291562 | 129 | 38.11824 | 5.496266
AlNbTiV | BCC | 615.9384 | 1105.083 | 1455.025 | 14.48766 | 1000 | 5.2 | Test temperature = 22°C | dx.doi.org/10.1016/j.jallcom.2015.08.224 | 1 | 1 | 0 | 1 | 0 | 0.25 | 0 | 0 | 0 | 0 | 0 | 0 | 0 | 0 | 0 | 0 | 0 | 0 | 0 | 0 | 0 | 0.25 | 0 | 0 | 0 | 0 | 0 | 0 | 0 | 0 | 0.25 | 0.25 | 0 | 0 | 0 | 0 | 1 | 0 | 0 | 0 | 0 | 0 | 0 | 1.3625 | 0.05427596 | 1951.8675 | 0.3367073 | 11.52629 | -16.25 | 7.749496 | 1.38448 | 1.595 | 0.02102885 | 4.25 | 0.8291562 | 129 | 38.11824 | 5.496266
AlNbTiVZr | BCC+Laves | 540 | 1139.34 | 1127.416 | 7.392249 | 1442.82 | 11.59384 | As-solidified | dx.doi.org/10.1179/1743284715Y.0000000032 | 1 | 1 | 0 | 1 | 0 | 0.2 | 0 | 0 | 0 | 0 | 0 | 0 | 0 | 0 | 0 | 0 | 0 | 0 | 0 | 0 | 0 | 0.2 | 0 | 0 | 0 | 0 | 0 | 0 | 0 | 0 | 0.2 | 0.2 | 0 | 0 | 0 | 0.2 | 1 | 0 | 0 | 0 | 0 | 0 | 0 | 1.4 | 0.07142857 | 1987.094 | 0.2979384 | 13.38161 | -17.44 | 10.38579 | 1.524686 | 1.542 | 0.07144197 | 4.2 | 0.7483315 | 122.1 | 36.78097 | 5.759532
AlNbTiVZr | BCC+Laves | 550 | 1208.873 | 1812.425 | 14.4863 | 1080 | 2.3 | Homogenised | dx.doi.org/10.1179/1743284715Y.0000000032 | 1 | 1 | 0 | 1 | 0 | 0.2 | 0 | 0 | 0 | 0 | 0 | 0 | 0 | 0 | 0 | 0 | 0 | 0 | 0 | 0 | 0 | 0.2 | 0 | 0 | 0 | 0 | 0 | 0 | 0 | 0 | 0.2 | 0.2 | 0 | 0 | 0 | 0.2 | 0 | 0 | 1 | 0 | 0 | 0 | 0 | 1.4 | 0.07142857 | 1987.094 | 0.2979384 | 13.38161 | -17.44 | 10.38579 | 1.524686 | 1.542 | 0.07144197 | 4.2 | 0.7483315 | 122.1 | 36.78097 | 5.759532
AlNbTiVZr | B2+Laves+Sec. | 512.4673 | 1155 | 1385 | 18.5963 | 1341.824 | 14.7417 | ANNEAL | 10.1016/j.msea.2017.08.019 | 1 | 0 | 0 | 1 | 0 | 0.2 | 0 | 0 | 0 | 0 | 0 | 0 | 0 | 0 | 0 | 0 | 0 | 0 | 0 | 0 | 0 | 0.2 | 0 | 0 | 0 | 0 | 0 | 0 | 0 | 0 | 0.2 | 0.2 | 0 | 0 | 0 | 0.2 | 0 | 0 | 1 | 0 | 0 | 0 | 0 | 1.4 | 0.07142857 | 1987.094 | 0.2979384 | 13.38161 | -17.44 | 10.38579 | 1.524686 | 1.542 | 0.07144197 | 4.2 | 0.7483315 | 122.1 | 36.78097 | 5.759532
AlNbTiVZr0.1 | B2+Sec. | 427.3841 | 975 | 1085 | 11.28449 | 1141.304 | 21.56477 | ANNEAL | 10.1016/j.msea.2017.08.019 | 1 | 0 | 0 | 1 | 0 | 0.244 | 0 | 0 | 0 | 0 | 0 | 0 | 0 | 0 | 0 | 0 | 0 | 0 | 0 | 0 | 0 | 0.244 | 0 | 0 | 0 | 0 | 0 | 0 | 0 | 0 | 0.244 | 0.244 | 0 | 0 | 0 | 0.024 | 0 | 0 | 1 | 0 | 0 | 0 | 0 | 1.367 | 0.05741919 | 1956.09468 | 0.3322094 | 12.19105 | -16.510016 | 8.224262 | 1.444386 | 1.58864 | 0.03296731 | 4.244 | 0.820039 | 128.172 | 38.02642 | 5.530112
AlNbTiVZr0.25 | B2+Sec. | 450.1892 | 1065 | 1260 | 16.14205 | 927.5938 | 18.17813 | ANNEAL | 10.1016/j.msea.2017.08.019 | 1 | 0 | 0 | 1 | 0 | 0.235 | 0 | 0 | 0 | 0 | 0 | 0 | 0 | 0 | 0 | 0 | 0 | 0 | 0 | 0 | 0 | 0.235 | 0 | 0 | 0 | 0 | 0 | 0 | 0 | 0 | 0.235 | 0.235 | 0 | 0 | 0 | 0.059 | 0 | 0 | 1 | 0 | 0 | 0 | 0 | 1.373574 | 0.06134232 | 1962.27 | 0.3255701 | 12.71108 | -16.83239 | 8.825258 | 1.48182 | 1.579349 | 0.04459725 | 4.235235 | 0.8064553 | 126.9625 | 37.85935 | 5.578387
AlNbTiVZr0.5 | B2+Laves+Sec. | 449.7376 | 1135 | 1425 | 5.975626 | 1487.438 | 11.72185 | ANNEAL | 10.1016/j.msea.2017.08.019 | 1 | 0 | 0 | 1 | 0 | 0.222 | 0 | 0 | 0 | 0 | 0 | 0 | 0 | 0 | 0 | 0 | 0 | 0 | 0 | 0 | 0 | 0.222 | 0 | 0 | 0 | 0 | 0 | 0 | 0 | 0 | 0.222 | 0.222 | 0 | 0 | 0 | 0.111 | 0 | 0 | 1 | 0 | 0 | 0 | 0 | 1.383333 | 0.06599067 | 1971.438 | 0.315551 | 13.14594 | -17.18519 | 9.546307 | 1.508067 | 1.565556 | 0.05690192 | 4.222222 | 0.7856742 | 125.1667 | 37.53813 | 5.647616
AlNbTiVZr0.5 |  | 471.8889 | 1480 | 1302.099 | 50 | 1627.889 | 11.68322 |  | 10.1016/j.matlet.2015.08.099 | 1 | 0 | 0 | 1 | 0 | 0.222 | 0 | 0 | 0 | 0 | 0 | 0 | 0 | 0 | 0 | 0 | 0 | 0 | 0 | 0 | 0 | 0.222 | 0 | 0 | 0 | 0 | 0 | 0 | 0 | 0 | 0.222 | 0.222 | 0 | 0 | 0 | 0.111 | 1 | 0 | 0 | 0 | 0 | 0 | 0 | 1.383333 | 0.06599067 | 1971.438 | 0.315551 | 13.14594 | -17.18519 | 9.546307 | 1.508067 | 1.565556 | 0.05690192 | 4.222222 | 0.7856742 | 125.1667 | 37.53813 | 5.647616
AlNbTiZr |  | 539.6 | 1080 | 925.2196 | 5.9 | 1137.9 | 11.7507 |  | 10.1179/1743284715Y.0000000032 | 1 | 0 | 0 | 1 | 0 | 0.25 | 0 | 0 | 0 | 0 | 0 | 0 | 0 | 0 | 0 | 0 | 0 | 0 | 0 | 0 | 0 | 0.25 | 0 | 0 | 0 | 0 | 0 | 0 | 0 | 0 | 0.25 | 0 | 0 | 0 | 0 | 0.25 | 1 | 0 | 0 | 0 | 0 | 0 | 0 | 1.4125 | 0.07663942 | 1938.1175 | 0.336816 | 11.52629 | -21.5 | 11.87303 | 1.039038 | 1.52 | 0.07428677 | 4 | 0.7071068 | 112.625 | 35.24446 | 5.693096
AlNbTiZr | B2+Sec. | 418 | 1579 | 1303.8 | 17.8 | 1680.66 | 23.04515 | ANNEAL | 10.1080/02670836.2018.1446267 | 1 | 0 | 0 | 1 | 0 | 0.25 | 0 | 0 | 0 | 0 | 0 | 0 | 0 | 0 | 0 | 0 | 0 | 0 | 0 | 0 | 0 | 0.25 | 0 | 0 | 0 | 0 | 0 | 0 | 0 | 0 | 0.25 | 0 | 0 | 0 | 0 | 0.25 | 0 | 0 | 1 | 0 | 0 | 0 | 0 | 1.4125 | 0.07663942 | 1938.1175 | 0.336816 | 11.52629 | -21.5 | 11.87303 | 1.039038 | 1.52 | 0.07428677 | 4 | 0.7071068 | 112.625 | 35.24446 | 5.693096
AlNbTiZr | B2 | 422 | 1509 | 1655.186 | 8.6 | 1379.734 | 16.53987 | CAST | 10.1080/02670836.2018.1446267 | 1 | 0 | 0 | 1 | 0 | 0.25 | 0 | 0 | 0 | 0 | 0 | 0 | 0 | 0 | 0 | 0 | 0 | 0 | 0 | 0 | 0 | 0.25 | 0 | 0 | 0 | 0 | 0 | 0 | 0 | 0 | 0.25 | 0 | 0 | 0 | 0 | 0.25 | 1 | 0 | 0 | 0 | 0 | 0 | 0 | 1.4125 | 0.07663942 | 1938.1175 | 0.336816 | 11.52629 | -21.5 | 11.87303 | 1.039038 | 1.52 | 0.07428677 | 4 | 0.7071068 | 112.625 | 35.24446 | 5.693096
B0.006Co0.201Cr0.201FeMn0.604 | FCC+Sec. | 282 | 388.8694 | 726.3082 | 25.25275 | 919.574 | 15.34838 | CAST | 10.1016/j.msea.2019.01.088 | 1 | 0 | 0 | 1 | 0 | 0 | 0.003 | 0 | 0 | 0.1 | 0.1 | 0 | 0.497 | 0 | 0 | 0 | 0 | 0 | 0.3 | 0 | 0 | 0 | 0 | 0 | 0 | 0 | 0 | 0 | 0 | 0 | 0 | 0 | 0 | 0 | 0 | 0 | 1 | 0 | 0 | 0 | 0 | 0 | 0 | 1.39335 | 0.02394647 | 1757.614 | 0.110028 | 9.866119 | -1.253864 | 1.799825 | 13.82991 | 1.73463 | 0.07669045 | 7.585 | 0.8383168 | 155.45 | 25.01594 | 7.762551
B0.012Co0.202Cr0.202FeMn0.607 | FCC+Sec. | 306 | 833.6238 | 721.9642 | 34.06823 | 1182.206 | 16.19799 | CAST | 10.1016/j.msea.2019.01.088 | 1 | 0 | 0 | 1 | 0 | 0 | 0.006 | 0 | 0 | 0.1 | 0.1 | 0 | 0.494 | 0 | 0 | 0 | 0 | 0 | 0.3 | 0 | 0 | 0 | 0 | 0 | 0 | 0 | 0 | 0 | 0 | 0 | 0 | 0 | 0 | 0 | 0 | 0 | 1 | 0 | 0 | 0 | 0 | 0 | 0 | 1.3917 | 0.03210307 | 1759.228 | 0.1114423 | 9.983869 | -1.585856 | 2.335087 | 11.07534 | 1.73526 | 0.07720666 | 7.57 | 0.8746999 | 155.9 | 26.57424 | 7.752413
B0.035Co0.207Cr0.207FeMn0.621 | FCC+Sec. | 452 | 630.7517 | 1081.115 | 32.49891 | 483.7876 | 12.66228 | CAST | 10.1016/j.msea.2019.01.088 | 1 | 0 | 0 | 1 | 0 | 0 | 0.017 | 0 | 0 | 0.1 | 0.1 | 0 | 0.483 | 0 | 0 | 0 | 0 | 0 | 0.3 | 0 | 0 | 0 | 0 | 0 | 0 | 0 | 0 | 0 | 0 | 0 | 0 | 0 | 0 | 0 | 0 | 0 | 1 | 0 | 0 | 0 | 0 | 0 | 0 | 1.38565 | 0.05197409 | 1765.146 | 0.1163767 | 10.3305 | -2.787144 | 3.630158 | 6.542484 | 1.73757 | 0.07905005 | 7.515 | 0.9948744 | 157.55 | 31.58318 | 7.71504
C0.02CoCrFeMnNi | FCC+Sec. | 293.3581 | 446 | 723 | 15 | 1135.463 | 19.20769 | WROUGHT | 10.1080/02670836.2017.1342367 | 1 | 0 | 0 | 1 | 0 | 0 | 0 | 0.004 | 0 | 0.199 | 0.199 | 0 | 0.199 | 0 | 0 | 0 | 0 | 0 | 0.199 | 0 | 0 | 0 | 0 | 0.199 | 0 | 0 | 0 | 0 | 0 | 0 | 0 | 0 | 0 | 0 | 0 | 0 | 0 | 0 | 0 | 0 | 0 | 1 | 0 | 1.377277 | 0.03587724 | 1809.203 | 0.1372789 | 13.54504 | -4.949871 | 3.890127 | 4.950781 | 1.769139 | 0.08291723 | 7.983984 | 1.433806 | 161.4835 | 23.6723 | 8.010175
C0.041CoCrFeMnNb0.041Ni | FCC+Sec. | 343.3127 | 732 | 911 | 16.90359 | 1175.798 | 15.4684 | WROUGHT | 10.1016/j.jallcom.2019.04.121 | 1 | 0 | 0 | 1 | 0 | 0 | 0 | 0.008 | 0 | 0.197 | 0.197 | 0 | 0.197 | 0 | 0 | 0 | 0 | 0 | 0.197 | 0 | 0 | 0.008 | 0 | 0.197 | 0 | 0 | 0 | 0 | 0 | 0 | 0 | 0 | 0 | 0 | 0 | 0 | 0 | 0 | 0 | 0 | 0 | 1 | 0 | 1.375125 | 0.04769338 | 1824.757 | 0.1586147 | 13.94136 | -6.193215 | 5.292113 | 4.107655 | 1.770939 | 0.08738048 | 7.944056 | 1.471293 | 161.033 | 24.91271 | 7.999701
C0.053CoCrFeMnNi | FCC+Sec. | 345 | 732.2389 | 1020.838 | 21.7074 | 1044.642 | 20.8974 | ANNEAL | 10.1007/s40195-019-00916-0 | 1 | 0 | 0 | 1 | 0 | 0 | 0 | 0.01 | 0 | 0.198 | 0.198 | 0 | 0.198 | 0 | 0 | 0 | 0 | 0 | 0.198 | 0 | 0 | 0 | 0 | 0.198 | 0 | 0 | 0 | 0 | 0 | 0 | 0 | 0 | 0 | 0 | 0 | 0 | 0 | 0 | 1 | 0 | 0 | 0 | 0 | 1.3732 | 0.05237034 | 1821.188 | 0.1601144 | 13.71342 | -6.120576 | 5.495703 | 4.080451 | 1.77384 | 0.0892036 | 7.96 | 1.462327 | 160.71 | 25.60832 | 7.983947
C0.05Hf0.25NbTaW0.5 | BCC+FCC | 423 | 1370.417 | 1716.093 | 14.88954 | 2044 | 36.7 | annealed RHEAs | https://doi.org/10.1016/j.jmst.2021.05.015 | 1 | 1 | 0 | 1 | 0 | 0 | 0 | 0.018 | 0 | 0 | 0 | 0 | 0 | 0 | 0 | 0.089 | 0 | 0 | 0 | 0 | 0 | 0.357 | 0 | 0 | 0 | 0 | 0 | 0 | 0 | 0.357 | 0 | 0 | 0.179 | 0 | 0 | 0 | 0 | 0 | 1 | 0 | 0 | 0 | 0 | 1.4275 | 0.07768808 | 3109.119 | 0.128706 | 11.0665 | -10.106256 | 12.71841 | 3.404533 | 1.69074 | 0.2074165 | 5.072 | 0.5299207 | 197.964 | 60.87657 | 13.68371
C0.05Hf0.25NbTaW0.5 | BCC+FCC | 444 | 1890.334 | 1699.845 | 12.45983 | 2417 | 37.8 | as-cast | https://doi.org/10.1016/j.jmst.2021.05.015 | 1 | 1 | 0 | 1 | 0 | 0 | 0 | 0.018 | 0 | 0 | 0 | 0 | 0 | 0 | 0 | 0.089 | 0 | 0 | 0 | 0 | 0 | 0.357 | 0 | 0 | 0 | 0 | 0 | 0 | 0 | 0.357 | 0 | 0 | 0.179 | 0 | 0 | 0 | 1 | 0 | 0 | 0 | 0 | 0 | 0 | 1.4275 | 0.07768808 | 3109.119 | 0.128706 | 11.0665 | -10.106256 | 12.71841 | 3.404533 | 1.69074 | 0.2074165 | 5.072 | 0.5299207 | 197.964 | 60.87657 | 13.68371
C0.07Fe40.4Ni11.3Mn34.8Al7.5Cr7.0 | FCC | 399.0863 | 171 | 674 | 51.6 | 758.9875 | 14.13045 |  | dx.doi.org/10.1016/j.actamat.2016.08.072 | 1 | 0 | 0 | 1 | 0 | 0.074 | 0 | 0.001 | 0 | 0 | 0.069 | 0 | 0.4 | 0 | 0 | 0 | 0 | 0 | 0.344 | 0 | 0 | 0 | 0 | 0.112 | 0 | 0 | 0 | 0 | 0 | 0 | 0 | 0 | 0 | 0 | 0 | 0 | 1 | 0 | 0 | 0 | 0 | 0 | 0 | 1.3826 | 0.03339808 | 1663.76878 | 0.1686796 | 11.33147 | -6.114612 | 4.222761 | 3.083261 | 1.71535 | 0.08374497 | 7.368 | 1.592035 | 146.137 | 31.32555 | 7.269544
C0.0Fe40.4Ni11.3Mn34.8Al7.5Cr6.0 | FCC | 394.3777 | 159 | 535 | 40.8 | 1067.274 | 10.38134 |  | dx.doi.org/10.1016/j.actamat.2016.08.072 | 1 | 0 | 0 | 1 | 0 | 0.075 | 0 | 0 | 0 | 0 | 0.06 | 0 | 0.404 | 0 | 0 | 0 | 0 | 0 | 0.348 | 0 | 0 | 0 | 0 | 0.113 | 0 | 0 | 0 | 0 | 0 | 0 | 0 | 0 | 0 | 0 | 0 | 0 | 1 | 0 | 0 | 0 | 0 | 0 | 0 | 1.3831 | 0.02967343 | 1656.33025 | 0.1625089 | 11.16591 | -5.985944 | 3.91047 | 3.089643 | 1.7149 | 0.08271818 | 7.383 | 1.591952 | 146.08 | 31.27033 | 7.272241
C0.0Hf0.25NbTaW0.5 | BCC | 355 | 1433.631 | 2037.111 | 19.708 | 1720 | 25 | annealed RHEAs | https://doi.org/10.1016/j.jmst.2021.05.015 | 1 | 1 | 0 | 1 | 0 | 0 | 0 | 0 | 0 | 0 | 0 | 0 | 0 | 0 | 0 | 0.091 | 0 | 0 | 0 | 0 | 0 | 0.364 | 0 | 0 | 0 | 0 | 0 | 0 | 0 | 0.364 | 0 | 0 | 0.182 | 0 | 0 | 0 | 0 | 0 | 1 | 0 | 0 | 0 | 0 | 1.440909 | 0.03568993 | 3096 | 0.1267949 | 10.50661 | -3.438017 | 2.661837 | 9.461402 | 1.674545 | 0.1992096 | 5.090909 | 0.5142595 | 200.9091 | 57.12101 | 13.78327
C0.0Hf0.25NbTaW0.5 | BCC | 403 | 1375.127 | 1655.373 | 16.81887 | 2568 | 42.7 | as-cast | https://doi.org/10.1016/j.jmst.2021.05.015 | 1 | 1 | 0 | 1 | 0 | 0 | 0 | 0 | 0 | 0 | 0 | 0 | 0 | 0 | 0 | 0.091 | 0 | 0 | 0 | 0 | 0 | 0.364 | 0 | 0 | 0 | 0 | 0 | 0 | 0 | 0.364 | 0 | 0 | 0.182 | 0 | 0 | 0 | 1 | 0 | 0 | 0 | 0 | 0 | 0 | 1.440909 | 0.03568993 | 3096 | 0.1267949 | 10.50661 | -3.438017 | 2.661837 | 9.461402 | 1.674545 | 0.1992096 | 5.090909 | 0.5142595 | 200.9091 | 57.12101 | 13.78327
C0.111CoCrFeNiW0.111 | FCC | 475 | 714.5995 | 856.1301 | 19.20103 | 1044.914 | 26.0463 | POWDER | 10.3390/coatings9010016 | 1 | 0 | 0 | 1 | 0 | 0 | 0 | 0.026 | 0 | 0.237 | 0.237 | 0 | 0.237 | 0 | 0 | 0 | 0 | 0 | 0 | 0 | 0 | 0 | 0 | 0.237 | 0 | 0 | 0 | 0 | 0 | 0 | 0 | 0 | 0.026 | 0 | 0 | 0 | 0 | 0 | 0 | 1 | 0 | 0 | 0 | 1.3568 | 0.08115267 | 1969.289 | 0.2295956 | 12.92577 | -8.33874 | 7.563529 | 3.05257 | 1.85302 | 0.09223362 | 8.081 | 1.626788 | 172.448 | 32.5991 | 8.457529
C0.15Hf0.25NbTaW0.5 | BCC+FCC | 475 | 1439.608 | 1618.788 | 17.99366 | 2629 | 38.1 | as-cast | https://doi.org/10.1016/j.jmst.2021.05.015 | 1 | 1 | 0 | 1 | 0 | 0 | 0 | 0.052 | 0 | 0 | 0 | 0 | 0 | 0 | 0 | 0.086 | 0 | 0 | 0 | 0 | 0 | 0.345 | 0 | 0 | 0 | 0 | 0 | 0 | 0 | 0.345 | 0 | 0 | 0.172 | 0 | 0 | 0 | 1 | 0 | 0 | 0 | 0 | 0 | 0 | 1.4024 | 0.1226059 | 3132.456 | 0.1317723 | 11.65523 | -21.998712 | 20.25549 | 1.65962 | 1.71982 | 0.2199645 | 5.034 | 0.5557373 | 192.146 | 66.90921 | 13.48041
C0.15Hf0.25NbTaW0.5 | BCC+FCC | 469 | 1042.878 | 1707.742 | 13.09681 | 2646 | 39.7 | annealed RHEAs | https://doi.org/10.1016/j.jmst.2021.05.015 | 1 | 1 | 0 | 1 | 0 | 0 | 0 | 0.052 | 0 | 0 | 0 | 0 | 0 | 0 | 0 | 0.086 | 0 | 0 | 0 | 0 | 0 | 0.345 | 0 | 0 | 0 | 0 | 0 | 0 | 0 | 0.345 | 0 | 0 | 0.172 | 0 | 0 | 0 | 0 | 0 | 1 | 0 | 0 | 0 | 0 | 1.4024 | 0.1226059 | 3132.456 | 0.1317723 | 11.65523 | -21.998712 | 20.25549 | 1.65962 | 1.71982 | 0.2199645 | 5.034 | 0.5557373 | 192.146 | 66.90921 | 13.48041
C0.16Fe40.4Ni11.3Mn34.8Al7.5Cr8.0 | FCC | 261.657 | 181 | 713 | 52.2 | 834.2051 | 12.42571 |  | dx.doi.org/10.1016/j.actamat.2016.08.072 | 1 | 0 | 0 | 1 | 0 | 0.073 | 0 | 0.002 | 0 | 0 | 0.078 | 0 | 0.395 | 0 | 0 | 0 | 0 | 0 | 0.341 | 0 | 0 | 0 | 0 | 0.111 | 0 | 0 | 0 | 0 | 0 | 0 | 0 | 0 | 0 | 0 | 0 | 0 | 1 | 0 | 0 | 0 | 0 | 0 | 0 | 1.3821 | 0.03674818 | 1670.91531 | 0.1744459 | 11.47606 | -6.248072 | 4.516697 | 3.06903 | 1.71552 | 0.08480007 | 7.352 | 1.591884 | 146.144 | 31.38244 | 7.266463
C0.1CoCrFeMnNiTi0.1 | FCC+Sec. | 457 | 1616 | 1293.39 | 23.38752 | 1176.105 | 23.24382 | POWDER | 10.1016/j.vacuum.2019.04.043 | 1 | 0 | 0 | 1 | 0 | 0 | 0 | 0.019 | 0 | 0.192 | 0.192 | 0 | 0.192 | 0 | 0 | 0 | 0 | 0 | 0.192 | 0 | 0 | 0 | 0 | 0.192 | 0 | 0 | 0 | 0 | 0 | 0 | 0.019 | 0 | 0 | 0 | 0 | 0 | 0 | 0 | 0 | 1 | 0 | 0 | 0 | 1.367435 | 0.0702581 | 1841.915 | 0.1872561 | 14.43665 | -9.178907 | 7.883647 | 2.896977 | 1.776623 | 0.09906509 | 7.847695 | 1.584257 | 158.5541 | 28.87095 | 7.843312
C0.1Hf0.25NbTaW0.5 | BCC+FCC | 460 | 1421.622 | 1885.257 | 17.98932 | 2700 | 41.7 | as-cast | https://doi.org/10.1016/j.jmst.2021.05.015 | 1 | 1 | 0 | 1 | 0 | 0 | 0 | 0.035 | 0 | 0 | 0 | 0 | 0 | 0 | 0 | 0.088 | 0 | 0 | 0 | 0 | 0 | 0.351 | 0 | 0 | 0 | 0 | 0 | 0 | 0 | 0.351 | 0 | 0 | 0.175 | 0 | 0 | 0 | 1 | 0 | 0 | 0 | 0 | 0 | 0 | 1.41505 | 0.1026427 | 3120.193 | 0.1303484 | 11.40082 | -16.151016 | 17.10981 | 2.202508 | 1.70475 | 0.2140272 | 5.052 | 0.5434114 | 194.955 | 64.00674 | 13.58017
C0.1Hf0.25NbTaW0.5 | BCC+FCC | 444 | 1119.589 | 1498.052 | 18.77417 | 2742 | 41.1 | annealed RHEAs | https://doi.org/10.1016/j.jmst.2021.05.015 | 1 | 1 | 0 | 1 | 0 | 0 | 0 | 0.035 | 0 | 0 | 0 | 0 | 0 | 0 | 0 | 0.088 | 0 | 0 | 0 | 0 | 0 | 0.351 | 0 | 0 | 0 | 0 | 0 | 0 | 0 | 0.351 | 0 | 0 | 0.175 | 0 | 0 | 0 | 0 | 0 | 1 | 0 | 0 | 0 | 0 | 1.41505 | 0.1026427 | 3120.193 | 0.1303484 | 11.40082 | -16.151016 | 17.10981 | 2.202508 | 1.70475 | 0.2140272 | 5.052 | 0.5434114 | 194.955 | 64.00674 | 13.58017
C0.1Hf0.5Mo0.5NbTiZr | BCC+Sec. | 382.0245 | 1183 | 2139 | 38 | 1689.709 | 17.19449 | CAST | 10.1016/j.intermet.2015.09.011 | 1 | 1 | 0 | 1 | 0 | 0 | 0 | 0.024 | 0 | 0 | 0 | 0 | 0 | 0 | 0 | 0.122 | 0 | 0 | 0 | 0.122 | 0 | 0.244 | 0 | 0 | 0 | 0 | 0 | 0 | 0 | 0 | 0.244 | 0 | 0 | 0 | 0 | 0.244 | 1 | 0 | 0 | 0 | 0 | 0 | 0 | 1.4564 | 0.09142436 | 2414.08 | 0.1745577 | 13.59725 | -10.474432 | 16.77795 | 3.133808 | 1.574 | 0.1894174 | 4.488 | 0.7027489 | 133.65 | 47.71577 | 7.810865
C0.25Hf0.25NbTaW0.5 | BCC+FCC | 514 | 1675.062 | 1432.299 | 21.08246 | 2799 | 31 | annealed RHEAs | https://doi.org/10.1016/j.jmst.2021.05.015 | 1 | 1 | 0 | 1 | 0 | 0 | 0 | 0.083 | 0 | 0 | 0 | 0 | 0 | 0 | 0 | 0.083 | 0 | 0 | 0 | 0 | 0 | 0.333 | 0 | 0 | 0 | 0 | 0 | 0 | 0 | 0.333 | 0 | 0 | 0.167 | 0 | 0 | 0 | 0 | 0 | 1 | 0 | 0 | 0 | 0 | 1.379279 | 0.1524868 | 3154.938 | 0.1341228 | 12.01305 | -32.11853 | 24.42143 | 1.180017 | 1.747718 | 0.2292476 | 5.001001 | 0.5773494 | 187.036 | 71.72681 | 13.29786
C0.25Hf0.25NbTaW0.5 | BCC+FCC | 506 | 1084.699 | 1477.8 | 8.602289 | 2584 | 31.9 | as-cast | https://doi.org/10.1016/j.jmst.2021.05.015 | 1 | 1 | 0 | 1 | 0 | 0 | 0 | 0.083 | 0 | 0 | 0 | 0 | 0 | 0 | 0 | 0.083 | 0 | 0 | 0 | 0 | 0 | 0.333 | 0 | 0 | 0 | 0 | 0 | 0 | 0 | 0.333 | 0 | 0 | 0.167 | 0 | 0 | 0 | 1 | 0 | 0 | 0 | 0 | 0 | 0 | 1.379279 | 0.1524868 | 3154.938 | 0.1341228 | 12.01305 | -32.11853 | 24.42143 | 1.180017 | 1.747718 | 0.2292476 | 5.001001 | 0.5773494 | 187.036 | 71.72681 | 13.29786
C0.2Hf0.25NbTaW0.5 | BCC+FCC | 490 | 1588.605 | 2046.302 | 30.97795 | 2631 | 36.9 | as-cast | https://doi.org/10.1016/j.jmst.2021.05.015 | 1 | 1 | 0 | 1 | 0 | 0 | 0 | 0.068 | 0 | 0 | 0 | 0 | 0 | 0 | 0 | 0.085 | 0 | 0 | 0 | 0 | 0 | 0.339 | 0 | 0 | 0 | 0 | 0 | 0 | 0 | 0.339 | 0 | 0 | 0.169 | 0 | 0 | 0 | 1 | 0 | 0 | 0 | 0 | 0 | 0 | 1.3906 | 0.1388126 | 3143.425 | 0.1330889 | 11.85827 | -27.295464 | 22.60177 | 1.365633 | 1.73364 | 0.2250081 | 5.016 | 0.5672248 | 189.414 | 69.44702 | 13.38433
C0.2Hf0.25NbTaW0.5 | BCC+FCC | 488 | 1505.337 | 1430.508 | 15.9048 | 2673 | 31.1 | annealed RHEAs | https://doi.org/10.1016/j.jmst.2021.05.015 | 1 | 1 | 0 | 1 | 0 | 0 | 0 | 0.068 | 0 | 0 | 0 | 0 | 0 | 0 | 0 | 0.085 | 0 | 0 | 0 | 0 | 0 | 0.339 | 0 | 0 | 0 | 0 | 0 | 0 | 0 | 0.339 | 0 | 0 | 0.169 | 0 | 0 | 0 | 0 | 0 | 1 | 0 | 0 | 0 | 0 | 1.3906 | 0.1388126 | 3143.425 | 0.1330889 | 11.85827 | -27.295464 | 22.60177 | 1.365633 | 1.73364 | 0.2250081 | 5.016 | 0.5672248 | 189.414 | 69.44702 | 13.38433
C0.2MoNbRe0.5Ta0.2W | BCC+Sec. | 510 | 1074 | 1905.034 | 12.1 | 2325.828 | 18.23283 | CAST | 10.1016/j.jallcom.2018.11.111 | 1 | 1 | 0 | 1 | 0 | 0 | 0 | 0.051 | 0 | 0 | 0 | 0 | 0 | 0 | 0 | 0 | 0 | 0 | 0 | 0.256 | 0 | 0.256 | 0 | 0 | 0 | 0.128 | 0 | 0 | 0 | 0.051 | 0 | 0 | 0.256 | 0 | 0 | 0 | 1 | 0 | 0 | 0 | 0 | 0 | 0 | 1.373196 | 0.1189798 | 3202.042 | 0.1272073 | 13.4226 | -23.97567 | 15.91709 | 1.79264 | 2.020511 | 0.1641096 | 5.718437 | 0.7490012 | 241.486 | 83.52394 | 13.50906
C0.3Fe40.4Ni11.3Mn34.8Al7.5Cr9.0 | FCC | 416.1522 | 208 | 762 | 48.2 | 1410.653 | 23.54297 |  | dx.doi.org/10.1016/j.actamat.2016.08.072 | 1 | 0 | 0 | 1 | 0 | 0.073 | 0 | 0.003 | 0 | 0 | 0.087 | 0 | 0.391 | 0 | 0 | 0 | 0 | 0 | 0.337 | 0 | 0 | 0 | 0 | 0.109 | 0 | 0 | 0 | 0 | 0 | 0 | 0 | 0 | 0 | 0 | 0 | 0 | 1 | 0 | 0 | 0 | 0 | 0 | 0 | 1.3815 | 0.03992843 | 1677.55931 | 0.1804209 | 11.60892 | -6.411008 | 4.802291 | 3.03769 | 1.71567 | 0.08576156 | 7.33 | 1.595337 | 146.097 | 31.49733 | 7.256067
C0.3Hf0.5Mo0.5NbTiZr | BCC+Sec. | 596.3566 | 1201 | 1965 | 33 | 1551.993 | 18.08315 | CAST | 10.1016/j.intermet.2015.09.011 | 1 | 1 | 0 | 1 | 0 | 0 | 0 | 0.07 | 0 | 0 | 0 | 0 | 0 | 0 | 0 | 0.116 | 0 | 0 | 0 | 0.116 | 0 | 0.233 | 0 | 0 | 0 | 0 | 0 | 0 | 0 | 0 | 0.233 | 0 | 0 | 0 | 0 | 0.233 | 1 | 0 | 0 | 0 | 0 | 0 | 0 | 1.420779 | 0.1451859 | 2478.98 | 0.203867 | 14.16333 | -28.63568 | 26.93518 | 1.226114 | 1.61975 | 0.2202749 | 4.464535 | 0.6931886 | 128.8796 | 51.19366 | 7.684342
C0.429CoCrFeNiW0.429 | FCC | 531 | 630.1987 | 838.0309 | 25.81993 | 1386.524 | 20.19349 | POWDER | 10.3390/coatings9010016 | 1 | 0 | 0 | 1 | 0 | 0 | 0 | 0.088 | 0 | 0.206 | 0.206 | 0 | 0.206 | 0 | 0 | 0 | 0 | 0 | 0 | 0 | 0 | 0 | 0 | 0.206 | 0 | 0 | 0 | 0 | 0 | 0 | 0 | 0 | 0.088 | 0 | 0 | 0 | 0 | 0 | 0 | 1 | 0 | 0 | 0 | 1.3134 | 0.1461982 | 2201.882 | 0.3329783 | 14.38048 | -18.54456 | 13.09828 | 1.707461 | 1.93176 | 0.1347615 | 7.678 | 1.873584 | 172.324 | 58.59071 | 9.122912
C0.4MoNbRe0.5Ta0.4W | BCC+Sec. | 558 | 1144 | 2411.089 | 12.7 | 1978.034 | 24.26119 | CAST | 10.1016/j.jallcom.2018.11.111 | 1 | 1 | 0 | 1 | 0 | 0 | 0 | 0.093 | 0 | 0 | 0 | 0 | 0 | 0 | 0 | 0 | 0 | 0 | 0 | 0.233 | 0 | 0.233 | 0 | 0 | 0 | 0.116 | 0 | 0 | 0 | 0.093 | 0 | 0 | 0.233 | 0 | 0 | 0 | 1 | 0 | 0 | 0 | 0 | 0 | 0 | 1.345455 | 0.1573448 | 3233.833 | 0.126183 | 14.21107 | -34.20303 | 20.66759 | 1.34363 | 2.020989 | 0.1752328 | 5.604396 | 0.8103604 | 229.7892 | 91.03958 | 13.38184
C0.55Fe40.4Ni11.3Mn34.8Al7.5Cr10.0 | FCC | 433.8034 | 274 | 960 | 52.3 | 805.2398 | 26.03258 |  | dx.doi.org/10.1016/j.actamat.2016.08.072 | 1 | 0 | 0 | 1 | 0 | 0.072 | 0 | 0.005 | 0 | 0 | 0.096 | 0 | 0.386 | 0 | 0 | 0 | 0 | 0 | 0.333 | 0 | 0 | 0 | 0 | 0.108 | 0 | 0 | 0 | 0 | 0 | 0 | 0 | 0 | 0 | 0 | 0 | 0 | 1 | 0 | 0 | 0 | 0 | 0 | 0 | 1.3803 | 0.04554388 | 1686.98684 | 0.1893665 | 11.76393 | -6.751688 | 5.314883 | 2.939354 | 1.71684 | 0.08803598 | 7.311 | 1.598211 | 146.017 | 31.74512 | 7.249163
C0.5CoCrFeMnNi | FCC | 335.6625 | 520.9 | 791.4 | 40.3 | 1405.605 | 17.98339 | WROUGHT | 10.1016/j.msea.2019.01.050 | 1 | 0 | 0 | 1 | 0 | 0 | 0 | 0.091 | 0 | 0.182 | 0.182 | 0 | 0.182 | 0 | 0 | 0 | 0 | 0 | 0.182 | 0 | 0 | 0 | 0 | 0.182 | 0 | 0 | 0 | 0 | 0 | 0 | 0 | 0 | 0 | 0 | 0 | 0 | 0 | 0 | 0 | 0 | 0 | 1 | 0 | 1.318182 | 0.1493545 | 1982.909 | 0.3075637 | 14.69799 | -20.49587 | 14.07452 | 1.421983 | 1.837273 | 0.1421425 | 7.636364 | 1.772144 | 150.2727 | 42.73404 | 7.622384
C0.5MoNbRe0.5Ta0.5W | BCC+Sec. | 583 | 1202 | 1482.658 | 14.2 | 2077.523 | 22.86541 | CAST | 10.1016/j.jallcom.2018.11.111 | 1 | 1 | 0 | 1 | 0 | 0 | 0 | 0.111 | 0 | 0 | 0 | 0 | 0 | 0 | 0 | 0 | 0 | 0 | 0 | 0.222 | 0 | 0.222 | 0 | 0 | 0 | 0.111 | 0 | 0 | 0 | 0.111 | 0 | 0 | 0.222 | 0 | 0 | 0 | 1 | 0 | 0 | 0 | 0 | 0 | 0 | 1.333333 | 0.1713914 | 3247.889 | 0.1254626 | 14.42664 | -38.46914 | 22.34907 | 1.218019 | 2.021111 | 0.1798288 | 5.555556 | 0.8314794 | 224.7778 | 93.72747 | 13.33023
C0.6MoNbRe0.5Ta0.6W | BCC+Sec. | 615 | 1241 | 1694.296 | 13.8 | 1584.809 | 30.87223 | CAST | 10.1016/j.jallcom.2018.11.111 | 1 | 1 | 0 | 1 | 0 | 0 | 0 | 0.128 | 0 | 0 | 0 | 0 | 0 | 0 | 0 | 0 | 0 | 0 | 0 | 0.213 | 0 | 0.213 | 0 | 0 | 0 | 0.106 | 0 | 0 | 0 | 0.128 | 0 | 0 | 0.213 | 0 | 0 | 0 | 1 | 0 | 0 | 0 | 0 | 0 | 0 | 1.322228 | 0.1833759 | 3260.546 | 0.1247318 | 14.56363 | -42.28119 | 23.75372 | 1.123086 | 2.021339 | 0.1839962 | 5.509491 | 0.8470197 | 220.0539 | 95.82352 | 13.27543
C1.1Fe40.4Ni11.3Mn34.8Al7.5Cr11.0 | FCC | 387.7324 | 355 | 1174 | 49.5 | 1167.619 | 23.01448 |  | dx.doi.org/10.1016/j.actamat.2016.08.072 | 1 | 0 | 0 | 1 | 0 | 0.071 | 0 | 0.01 | 0 | 0 | 0.104 | 0 | 0.381 | 0 | 0 | 0 | 0 | 0 | 0.328 | 0 | 0 | 0 | 0 | 0.107 | 0 | 0 | 0 | 0 | 0 | 0 | 0 | 0 | 0 | 0 | 0 | 0 | 1 | 0 | 0 | 0 | 0 | 0 | 0 | 1.377023 | 0.05732093 | 1702.413 | 0.2078204 | 11.98298 | -7.705841 | 6.407524 | 2.647341 | 1.720729 | 0.09379377 | 7.283716 | 1.609607 | 145.6104 | 32.55209 | 7.231304
CCoCrFeMnNi | FCC | 392.4609 | 643.8 | 887.6 | 31.9 | 688.0741 | 6.775738 | WROUGHT | 10.1016/j.msea.2019.01.050 | 1 | 0 | 0 | 1 | 0 | 0 | 0 | 0.167 | 0 | 0.167 | 0.167 | 0 | 0.167 | 0 | 0 | 0 | 0 | 0 | 0.167 | 0 | 0 | 0 | 0 | 0.167 | 0 | 0 | 0 | 0 | 0 | 0 | 0 | 0 | 0 | 0 | 0 | 0 | 0 | 0 | 0 | 0 | 0 | 1 | 0 | 1.266667 | 0.2008465 | 2134.333 | 0.3608504 | 14.89752 | -31.55556 | 17.5109 | 1.007628 | 1.896667 | 0.1678268 | 7.333333 | 1.972027 | 140.5 | 52.19754 | 7.270424
Co0.043Nb0.638NiTa0.255Ti0.191 |  | 815 | 1146.022 | 1230.245 | 16.05305 | 1456.788 | 17.83208 | CAST | 10.1038/s41467-019-10533-1 | 1 | 0 | 0 | 1 | 0 | 0 | 0 | 0 | 0 | 0.02 | 0 | 0 | 0 | 0 | 0 | 0 | 0 | 0 | 0 | 0 | 0 | 0.3 | 0 | 0.47 | 0 | 0 | 0 | 0 | 0 | 0.12 | 0.09 | 0 | 0 | 0 | 0 | 0 | 1 | 0 | 0 | 0 | 0 | 0 | 0 | 1.3965 | 0.03406256 | 2242.01 | 0.2623752 | 10.52145 | -30.1572 | 9.001332 | 0.7822078 | 1.7339 | 0.1004409 | 7.34 | 2.585421 | 173.1 | 21.71152 | 9.458223
Co0.067Cu0.067Fe0.067NbNi0.067 | FCC+Laves | 469.7409 | 1415 | 1579.802 | 12.6 | 1222.964 | 25.92402 | WROUGHT | 10.1557/jmr.2019.36 | 1 | 0 | 0 | 1 | 0 | 0 | 0 | 0 | 0 | 0.053 | 0 | 0.053 | 0.053 | 0 | 0 | 0 | 0 | 0 | 0 | 0 | 0 | 0.789 | 0 | 0.053 | 0 | 0 | 0 | 0 | 0 | 0 | 0 | 0 | 0 | 0 | 0 | 0 | 0 | 0 | 0 | 0 | 0 | 1 | 0 | 1.431469 | 0.02592642 | 2520.462 | 0.1787523 | 6.734025 | -11.12724 | 6.015016 | 1.525343 | 1.659301 | 0.06947333 | 5.953047 | 1.909227 | 169.4705 | 7.61324 | 8.586292
Co0.086Cu0.086Fe0.086NbNi0.086 | FCC+Laves | 246.1848 | 1703 | 1055.251 | 18.3 | 1204.548 | 17.36691 | WROUGHT | 10.1557/jmr.2019.36 | 1 | 0 | 0 | 1 | 0 | 0 | 0 | 0 | 0 | 0.064 | 0 | 0.064 | 0.064 | 0 | 0 | 0 | 0 | 0 | 0 | 0 | 0 | 0.744 | 0 | 0.064 | 0 | 0 | 0 | 0 | 0 | 0 | 0 | 0 | 0 | 0 | 0 | 0 | 0 | 0 | 0 | 0 | 0 | 1 | 0 | 1.4276 | 0.02782787 | 2472.54528 | 0.1948318 | 7.680258 | -12.623872 | 6.383298 | 1.504276 | 1.67168 | 0.07369185 | 6.152 | 2.043746 | 169.36 | 8.366027 | 8.588061
Co0.133Cu0.133Fe0.133NbNi0.133 | FCC+Laves | 307.9586 | 1635 | 968.9836 | 31.7 | 1157.51 | 14.51203 | WROUGHT | 10.1557/jmr.2019.36 | 1 | 0 | 0 | 1 | 0 | 0 | 0 | 0 | 0 | 0.087 | 0 | 0.087 | 0.087 | 0 | 0 | 0 | 0 | 0 | 0 | 0 | 0 | 0.653 | 0 | 0.087 | 0 | 0 | 0 | 0 | 0 | 0 | 0 | 0 | 0 | 0 | 0 | 0 | 0 | 0 | 0 | 0 | 0 | 1 | 0 | 1.41958 | 0.03070009 | 2373.212 | 0.2220581 | 9.378129 | -14.81742 | 7.291223 | 1.502035 | 1.697343 | 0.07928612 | 6.564436 | 2.242112 | 169.1309 | 9.739045 | 8.591936
Co0.139Cr0.446Cu0.99NiSi0.277 |  | 142.5 | 777 | 810 | 3.4 | 1225.918 | 19.8676 | WROUGHT | 10.1016/j.msea.2019.05.003 | 1 | 0 | 0 | 1 | 0 | 0 | 0 | 0 | 0 | 0.049 | 0.156 | 0.347 | 0 | 0 | 0 | 0 | 0 | 0 | 0 | 0 | 0 | 0 | 0 | 0.351 | 0 | 0 | 0 | 0.097 | 0 | 0 | 0 | 0 | 0 | 0 | 0 | 0 | 0 | 0 | 0 | 0 | 0 | 1 | 0 | 1.33355 | 0.0589592 | 1668.02519 | 0.16536 | 11.62927 | -7.667908 | 9.957006 | 2.529754 | 1.86509 | 0.0474185 | 9.092 | 2.357867 | 155.24 | 25.00685 | 7.61335
Co0.25Cr0.25FeMn | FCC | 331.2617 | 792 | 1055 | 22.6 | 1257.696 | 19.90926 | WROUGHT | 10.1016/j.msea.2019.138039 | 1 | 0 | 0 | 1 | 0 | 0 | 0 | 0 | 0 | 0.1 | 0.1 | 0 | 0.4 | 0 | 0 | 0 | 0 | 0 | 0.4 | 0 | 0 | 0 | 0 | 0 | 0 | 0 | 0 | 0 | 0 | 0 | 0 | 0 | 0 | 0 | 0 | 0 | 0 | 0 | 0 | 0 | 0 | 1 | 0 | 1.395 | 0.01075269 | 1726.8 | 0.116998 | 9.923724 | -0.96 | 1.115046 | 17.8503 | 1.706 | 0.0810607 | 7.5 | 0.8062258 | 150 | 24.8998 | 7.73181
Co0.25Cr0.25FeMn | FCC | 347.2959 | 213 | 471 | 55.7 | 1167.793 | 20.39433 | CAST | 10.1016/j.msea.2019.138039 | 1 | 0 | 0 | 1 | 0 | 0 | 0 | 0 | 0 | 0.1 | 0.1 | 0 | 0.4 | 0 | 0 | 0 | 0 | 0 | 0.4 | 0 | 0 | 0 | 0 | 0 | 0 | 0 | 0 | 0 | 0 | 0 | 0 | 0 | 0 | 0 | 0 | 0 | 1 | 0 | 0 | 0 | 0 | 0 | 0 | 1.395 | 0.01075269 | 1726.8 | 0.116998 | 9.923724 | -0.96 | 1.115046 | 17.8503 | 1.706 | 0.0810607 | 7.5 | 0.8062258 | 150 | 24.8998 | 7.73181
Co0.25CrFeNiMnAl0.3 | FCC+BCC | 399.869 | 486 | 801 | 22.8 | 1084.805 | 25.58363 | deformation | https://doi.org/10.1016/j.matdes.2022.110442 | 1 | 1 | 0 | 1 | 0 | 0.066 | 0 | 0 | 0 | 0.055 | 0.22 | 0 | 0.22 | 0 | 0 | 0 | 0 | 0 | 0.22 | 0 | 0 | 0 | 0 | 0.22 | 0 | 0 | 0 | 0 | 0 | 0 | 0 | 0 | 0 | 0 | 0 | 0 | 1 | 0 | 0 | 0 | 0 | 0 | 0 | 1.376374 | 0.02917178 | 1749.46 | 0.1782697 | 13.89081 | -7.443545 | 4.195083 | 3.264762 | 1.736923 | 0.08071381 | 7.505495 | 1.853856 | 153.3626 | 30.07811 | 7.41934
Co0.25CrNi | FCC | 354.2207 | 518 | 744 | 36 | 939.4443 | 20.64477 | WROUGHT | 10.1016/j.actamat.2019.04.017 | 1 | 0 | 0 | 1 | 0 | 0 | 0 | 0 | 0 | 0.111 | 0.444 | 0 | 0 | 0 | 0 | 0 | 0 | 0 | 0 | 0 | 0 | 0 | 0 | 0.444 | 0 | 0 | 0 | 0 | 0 | 0 | 0 | 0 | 0 | 0 | 0 | 0 | 0 | 0 | 0 | 0 | 0 | 1 | 0 | 1.372222 | 0.01810581 | 1933.333 | 0.1142832 | 8.023148 | -6.320988 | 1.526492 | 2.453955 | 1.795556 | 0.06770831 | 8.111111 | 1.911628 | 171.1111 | 9.93808 | 8.098324
Co0.273Cr0.477Nb0.477Ni0.045Ti |  | 422 | 882.006 | 967.9618 | 14.48347 | 1331.925 | 23.2862 | CAST | 10.1038/s41467-019-10533-1 | 1 | 0 | 0 | 1 | 0 | 0 | 0 | 0 | 0 | 0.12 | 0.21 | 0 | 0 | 0 | 0 | 0 | 0 | 0 | 0 | 0 | 0 | 0.21 | 0 | 0.02 | 0 | 0 | 0 | 0 | 0 | 0 | 0.44 | 0 | 0 | 0 | 0 | 0 | 1 | 0 | 0 | 0 | 0 | 0 | 0 | 1.4035 | 0.02092811 | 2136.06 | 0.1593689 | 11.21933 | -13.7732 | 7.158187 | 1.739985 | 1.626 | 0.07010531 | 5.35 | 1.716828 | 142.9 | 29.74206 | 6.35066
Co0.286Cr0.429FeMn0.143Ni0.714V0.286 | FCC | 415.5952 | 401 | 717 | 49 | 1038.549 | 24.50955 | WROUGHT | 10.1016/j.msea.2018.12.077 | 1 | 0 | 0 | 1 | 0 | 0 | 0 | 0 | 0 | 0.1 | 0.15 | 0 | 0.35 | 0 | 0 | 0 | 0 | 0 | 0.05 | 0 | 0 | 0 | 0 | 0.25 | 0 | 0 | 0 | 0 | 0 | 0 | 0 | 0.1 | 0 | 0 | 0 | 0 | 0 | 0 | 0 | 0 | 0 | 1 | 0 | 1.3775 | 0.01805785 | 1863.9 | 0.1040807 | 13.377 | -6.26 | 3.286857 | 3.982969 | 1.7955 | 0.06329328 | 7.95 | 1.627114 | 168.5 | 13.51851 | 7.874702
Co0.2Cr0.2FeMn0.6 | FCC+HCP | 324.3327 | 250 | 730 | 50 | 1043.371 | 23.68812 | ANNEAL | 10.1016/j.actamat.2017.03.069 | 1 | 0 | 1 | 1 | 0 | 0 | 0 | 0 | 0 | 0.1 | 0.1 | 0 | 0.5 | 0 | 0 | 0 | 0 | 0 | 0.3 | 0 | 0 | 0 | 0 | 0 | 0 | 0 | 0 | 0 | 0 | 0 | 0 | 0 | 0 | 0 | 0 | 0 | 0 | 0 | 1 | 0 | 0 | 0 | 0 | 1.395 | 0.01075269 | 1756 | 0.1085822 | 9.713641 | -0.92 | 0.9887608 | 18.54038 | 1.734 | 0.07616824 | 7.6 | 0.8 | 155 | 23.34524 | 7.772667
Co0.2Cr0.2FeMn0.6 | FCC+HCP | 292.9568 | 330 | 870 | 75 | 1026.712 | 14.08662 | WROUGHT | 10.1016/j.actamat.2017.03.069 | 1 | 0 | 1 | 1 | 0 | 0 | 0 | 0 | 0 | 0.1 | 0.1 | 0 | 0.5 | 0 | 0 | 0 | 0 | 0 | 0.3 | 0 | 0 | 0 | 0 | 0 | 0 | 0 | 0 | 0 | 0 | 0 | 0 | 0 | 0 | 0 | 0 | 0 | 0 | 0 | 0 | 0 | 0 | 1 | 0 | 1.395 | 0.01075269 | 1756 | 0.1085822 | 9.713641 | -0.92 | 0.9887608 | 18.54038 | 1.734 | 0.07616824 | 7.6 | 0.8 | 155 | 23.34524 | 7.772667
Co0.2Cr0.2FeMn0.6 | FCC+Sec. | 296 | 301.2566 | 954.0385 | 27.34347 | 1456.067 | 28.19089 | CAST | 10.1016/j.msea.2019.01.088 | 1 | 0 | 0 | 1 | 0 | 0 | 0 | 0 | 0 | 0.1 | 0.1 | 0 | 0.5 | 0 | 0 | 0 | 0 | 0 | 0.3 | 0 | 0 | 0 | 0 | 0 | 0 | 0 | 0 | 0 | 0 | 0 | 0 | 0 | 0 | 0 | 0 | 0 | 1 | 0 | 0 | 0 | 0 | 0 | 0 | 1.395 | 0.01075269 | 1756 | 0.1085822 | 9.713641 | -0.92 | 0.9887608 | 18.54038 | 1.734 | 0.07616824 | 7.6 | 0.8 | 155 | 23.34524 | 7.772667
Co0.2Cu0.2Fe0.2NbNi0.2 | FCC+Laves | 400.0976 | 1498 | 968.0726 | 37.6 | 933.3587 | 26.65554 | WROUGHT | 10.1557/jmr.2019.36 | 1 | 0 | 0 | 1 | 0 | 0 | 0 | 0 | 0 | 0.111 | 0 | 0.111 | 0.111 | 0 | 0 | 0 | 0 | 0 | 0 | 0 | 0 | 0.556 | 0 | 0.111 | 0 | 0 | 0 | 0 | 0 | 0 | 0 | 0 | 0 | 0 | 0 | 0 | 0 | 0 | 0 | 0 | 0 | 1 | 0 | 1.41115 | 0.03245996 | 2268.78947 | 0.2431949 | 10.82856 | -15.801072 | 8.277205 | 1.554814 | 1.72432 | 0.08155502 | 6.998 | 2.356692 | 168.89 | 10.99399 | 8.596346
Co0.318Cr0.227FeMo0.091Ni0.182 | FCC+Sec. | 396.4222 | 443 | 840 | 61.6 | 1226.485 | 22.99255 | WROUGHT | 10.1016/j.jallcom.2018.12.040 | 1 | 0 | 0 | 1 | 0 | 0 | 0 | 0 | 0 | 0.175 | 0.125 | 0 | 0.55 | 0 | 0 | 0 | 0 | 0 | 0 | 0.05 | 0 | 0 | 0 | 0.1 | 0 | 0 | 0 | 0 | 0 | 0 | 0 | 0 | 0 | 0 | 0 | 0 | 0 | 0 | 0 | 0 | 0 | 1 | 0 | 1.38875 | 0.01885898 | 1895.55 | 0.1393227 | 10.59101 | -2.335 | 0.9676993 | 8.597765 | 1.842 | 0.05426438 | 8.025 | 1.128882 | 174.5 | 14.13329 | 8.198058
Co0.327Cr0.227FeMo0.136Ni0.127 | FCC+Sec. | 324.4798 | 711 | 1096 | 38.3 | 1173.69 | 30.18135 | WROUGHT | 10.1016/j.jallcom.2018.12.040 | 1 | 0 | 0 | 1 | 0 | 0 | 0 | 0 | 0 | 0.18 | 0.125 | 0 | 0.55 | 0 | 0 | 0 | 0 | 0 | 0 | 0.075 | 0 | 0 | 0 | 0.07 | 0 | 0 | 0 | 0 | 0 | 0 | 0 | 0 | 0 | 0 | 0 | 0 | 0 | 0 | 0 | 0 | 0 | 1 | 0 | 1.39125 | 0.01949913 | 1924.95 | 0.1585457 | 10.62441 | -2.331 | 0.9430569 | 8.773682 | 1.8481 | 0.06013328 | 7.92 | 1.119643 | 175.75 | 16.56616 | 8.247895
Co0.333Cr0.667Fe0.667NiTi0.2 | FCC | 197 | 523.3392 | 862.6465 | 20.9794 | 1233.051 | 15.70371 | WROUGHT | 10.1016/j.msea.2019.138181 | 1 | 0 | 0 | 1 | 0 | 0 | 0 | 0 | 0 | 0.116 | 0.233 | 0 | 0.233 | 0 | 0 | 0 | 0 | 0 | 0 | 0 | 0 | 0 | 0 | 0.349 | 0 | 0 | 0 | 0 | 0 | 0 | 0.07 | 0 | 0 | 0 | 0 | 0 | 0 | 0 | 0 | 0 | 0 | 1 | 0 | 1.376773 | 0.01811267 | 1872.061 | 0.09520133 | 12.32009 | -9.561396 | 5.932036 | 2.412197 | 1.803836 | 0.06662789 | 8.067932 | 1.885689 | 168.1219 | 17.83119 | 7.798461
Co0.476Cr0.476Fe0.476Nb0.095Ni | FCC+Laves | 352.2951 | 170 | 537 | 32 | 997.0231 | 21.90572 | CAST | 10.1016/j.matlet.2019.04.012 | 1 | 0 | 0 | 1 | 0 | 0 | 0 | 0 | 0 | 0.189 | 0.189 | 0 | 0.189 | 0 | 0 | 0 | 0 | 0 | 0 | 0 | 0 | 0.038 | 0 | 0.396 | 0 | 0 | 0 | 0 | 0 | 0 | 0 | 0 | 0 | 0 | 0 | 0 | 1 | 0 | 0 | 0 | 0 | 0 | 0 | 1.372677 | 0.02072608 | 1875.364 | 0.1285431 | 11.93366 | -6.722939 | 4.335467 | 3.328894 | 1.83026 | 0.05590271 | 8.488511 | 1.62157 | 173.956 | 7.853177 | 8.341579
Co0.476Cr0.476Fe0.476Nb0.095Ni | FCC+Laves+Sec. | 487.8578 | 560 | 860 | 19 | 1463.427 | 34.31516 | ANNEAL | 10.1016/j.matlet.2019.04.012 | 1 | 0 | 0 | 1 | 0 | 0 | 0 | 0 | 0 | 0.189 | 0.189 | 0 | 0.189 | 0 | 0 | 0 | 0 | 0 | 0 | 0 | 0 | 0.038 | 0 | 0.396 | 0 | 0 | 0 | 0 | 0 | 0 | 0 | 0 | 0 | 0 | 0 | 0 | 0 | 0 | 1 | 0 | 0 | 0 | 0 | 1.372677 | 0.02072608 | 1875.364 | 0.1285431 | 11.93366 | -6.722939 | 4.335467 | 3.328894 | 1.83026 | 0.05590271 | 8.488511 | 1.62157 | 173.956 | 7.853177 | 8.341579
Co0.476Cr0.476Fe0.476Nb0.19Ni | FCC+Laves | 419.5567 | 640 | 840 | 7 | 1323.368 | 19.84139 | CAST | 10.1016/j.matlet.2019.04.012 | 1 | 0 | 0 | 1 | 0 | 0 | 0 | 0 | 0 | 0.182 | 0.182 | 0 | 0.182 | 0 | 0 | 0 | 0 | 0 | 0 | 0 | 0 | 0.073 | 0 | 0.382 | 0 | 0 | 0 | 0 | 0 | 0 | 0 | 0 | 0 | 0 | 0 | 0 | 1 | 0 | 0 | 0 | 0 | 0 | 0 | 1.375475 | 0.02286839 | 1907.077 | 0.1508783 | 12.37552 | -9.176709 | 5.578467 | 2.571845 | 1.821938 | 0.05998555 | 8.362637 | 1.720582 | 173.8162 | 7.743527 | 8.355038
Co0.476Cr0.476Fe0.476Nb0.19Ni | FCC+Laves | 411.7066 | 589.8227 | 855.9653 | 3 | 1038.795 | 19.79026 | ANNEAL | 10.1016/j.matlet.2019.04.012 | 1 | 0 | 0 | 1 | 0 | 0 | 0 | 0 | 0 | 0.182 | 0.182 | 0 | 0.182 | 0 | 0 | 0 | 0 | 0 | 0 | 0 | 0 | 0.073 | 0 | 0.382 | 0 | 0 | 0 | 0 | 0 | 0 | 0 | 0 | 0 | 0 | 0 | 0 | 0 | 0 | 1 | 0 | 0 | 0 | 0 | 1.375475 | 0.02286839 | 1907.077 | 0.1508783 | 12.37552 | -9.176709 | 5.578467 | 2.571845 | 1.821938 | 0.05998555 | 8.362637 | 1.720582 | 173.8162 | 7.743527 | 8.355038
Co0.556Fe0.556Mo0.556NiV0.556 | FCC+Sec. | 510 | 948.6302 | 653.3029 | 14.5895 | 1306.532 | 10.37996 | CAST | 10.1016/j.jallcom.2015.07.185 | 1 | 0 | 0 | 1 | 0 | 0 | 0 | 0 | 0 | 0.172 | 0 | 0 | 0.172 | 0 | 0 | 0 | 0 | 0 | 0 | 0.172 | 0 | 0 | 0 | 0.31 | 0 | 0 | 0 | 0 | 0 | 0 | 0 | 0.172 | 0 | 0 | 0 | 0 | 1 | 0 | 0 | 0 | 0 | 0 | 0 | 1.375852 | 0.02801802 | 2028.914 | 0.2101001 | 13.0976 | -9.227176 | 4.380101 | 2.87996 | 1.885872 | 0.08377301 | 7.931864 | 1.910672 | 183.4469 | 22.47561 | 8.478703
Co0.564Nb0.795Ta0.103TiW0.103 |  | 277 | 1172.174 | 1544.698 | 20.63163 | 1338.511 | 26.06469 | CAST | 10.1038/s41467-019-10533-1 | 1 | 0 | 0 | 1 | 0 | 0 | 0 | 0 | 0 | 0.22 | 0 | 0 | 0 | 0 | 0 | 0 | 0 | 0 | 0 | 0 | 0 | 0.31 | 0 | 0 | 0 | 0 | 0 | 0 | 0 | 0.04 | 0.39 | 0 | 0.04 | 0 | 0 | 0 | 1 | 0 | 0 | 0 | 0 | 0 | 0 | 1.4045 | 0.02761916 | 2277.85 | 0.2371706 | 10.98268 | -17.096 | 8.549318 | 1.463318 | 1.6646 | 0.1170803 | 5.53 | 1.915489 | 155.6 | 45.1513 | 7.665797
Co0.5Cr0.5FeNi | FCC | 201.1236 | 214 | 612 | 77.3 | 1245.061 | 20.67143 | WROUGHT | 10.1080/21663831.2018.1553803 | 1 | 0 | 0 | 1 | 0 | 0 | 0 | 0 | 0 | 0.167 | 0.167 | 0 | 0.333 | 0 | 0 | 0 | 0 | 0 | 0 | 0 | 0 | 0 | 0 | 0.333 | 0 | 0 | 0 | 0 | 0 | 0 | 0 | 0 | 0 | 0 | 0 | 0 | 0 | 0 | 0 | 0 | 0 | 1 | 0 | 1.375 | 0.01818182 | 1837.803 | 0.08538355 | 11.05925 | -3.335332 | 1.477198 | 6.093765 | 1.8366 | 0.04662084 | 8.499 | 1.384918 | 173.33 | 7.457285 | 8.240311
Co0.5CrFeNiMnAl0.3 | FCC+BCC | 492.175 | 471 | 745 | 13.9 | 1570.808 | 30.18044 | deformation | https://doi.org/10.1016/j.matdes.2022.110442 | 1 | 1 | 0 | 1 | 0 | 0.062 | 0 | 0 | 0 | 0.104 | 0.208 | 0 | 0.208 | 0 | 0 | 0 | 0 | 0 | 0.208 | 0 | 0 | 0 | 0 | 0.208 | 0 | 0 | 0 | 0 | 0 | 0 | 0 | 0 | 0 | 0 | 0 | 0 | 1 | 0 | 0 | 0 | 0 | 0 | 0 | 1.37505 | 0.02869501 | 1750.753 | 0.1732359 | 14.26464 | -7.35181 | 4.154231 | 3.396968 | 1.744429 | 0.08034125 | 7.58517 | 1.833298 | 154.7816 | 29.84083 | 7.490266
Co0.5Fe0.5Mo0.1NiV0.25 | FCC | 290.2394 | 419 | 874.7568 | 29.77811 | 1378.519 | 18.91274 | CAST | 10.1016/j.scriptamat.2019.02.038 | 1 | 0 | 0 | 1 | 0 | 0 | 0 | 0 | 0 | 0.213 | 0 | 0 | 0.213 | 0 | 0 | 0 | 0 | 0 | 0 | 0.043 | 0 | 0 | 0 | 0.426 | 0 | 0 | 0 | 0 | 0 | 0 | 0 | 0.106 | 0 | 0 | 0 | 0 | 1 | 0 | 0 | 0 | 0 | 0 | 0 | 1.364935 | 0.01990939 | 1852.528 | 0.1395416 | 11.5996 | -6.810891 | 3.884098 | 3.155032 | 1.867682 | 0.05551247 | 8.66034 | 1.613664 | 177.9021 | 12.90844 | 8.397029
Co0.5Fe0.5Mo0.5NiV0.5 | FCC+Sec. | 382 | 975.4636 | 976.8749 | 18.58935 | 1650.747 | 22.2025 | CAST | 10.1016/j.jallcom.2015.07.185 | 1 | 0 | 0 | 1 | 0 | 0 | 0 | 0 | 0 | 0.167 | 0 | 0 | 0.167 | 0 | 0 | 0 | 0 | 0 | 0 | 0.167 | 0 | 0 | 0 | 0.333 | 0 | 0 | 0 | 0 | 0 | 0 | 0 | 0.167 | 0 | 0 | 0 | 0 | 1 | 0 | 0 | 0 | 0 | 0 | 0 | 1.375025 | 0.0277806 | 2019.291 | 0.2093468 | 12.9803 | -9.222657 | 4.374498 | 2.842022 | 1.886643 | 0.08241963 | 7.998002 | 1.914766 | 183.3367 | 22.12162 | 8.490818
Co0.625Fe0.625Mo0.625NiV0.625 | FCC+Sec. | 520 | 747.0035 | 998.9619 | 27.697 | 1082.891 | 19.3714 | CAST | 10.1016/j.jallcom.2015.07.185 | 1 | 0 | 0 | 1 | 0 | 0 | 0 | 0 | 0 | 0.179 | 0 | 0 | 0.179 | 0 | 0 | 0 | 0 | 0 | 0 | 0.179 | 0 | 0 | 0 | 0.286 | 0 | 0 | 0 | 0 | 0 | 0 | 0 | 0.179 | 0 | 0 | 0 | 0 | 1 | 0 | 0 | 0 | 0 | 0 | 0 | 1.376796 | 0.02827058 | 2039.91 | 0.2108054 | 13.20847 | -9.208836 | 4.37404 | 2.925895 | 1.88499 | 0.08529347 | 7.856287 | 1.903171 | 183.5729 | 22.87275 | 8.464971
Co0.714Fe0.714Mo0.714NiV0.714 | FCC+Sec. | 538 | 970.6087 | 1254.54 | 14.22315 | 1349.439 | 11.14108 | CAST | 10.1016/j.jallcom.2015.07.185 | 1 | 0 | 0 | 1 | 0 | 0 | 0 | 0 | 0 | 0.185 | 0 | 0 | 0.185 | 0 | 0 | 0 | 0 | 0 | 0 | 0.185 | 0 | 0 | 0 | 0.259 | 0 | 0 | 0 | 0 | 0 | 0 | 0 | 0.185 | 0 | 0 | 0 | 0 | 1 | 0 | 0 | 0 | 0 | 0 | 0 | 1.377778 | 0.02851237 | 2051.333 | 0.2113695 | 13.2962 | -9.163237 | 4.35317 | 2.976562 | 1.884074 | 0.08684499 | 7.777778 | 1.892154 | 183.7037 | 23.27742 | 8.45083
Co0.75CrFeNiMnAl0.3 | FCC+BCC | 484.3321 | 425 | 723 | 23.1 | 1233.476 | 23.38665 | deformation | https://doi.org/10.1016/j.matdes.2022.110442 | 1 | 1 | 0 | 1 | 0 | 0.059 | 0 | 0 | 0 | 0.149 | 0.198 | 0 | 0.198 | 0 | 0 | 0 | 0 | 0 | 0.198 | 0 | 0 | 0 | 0 | 0.198 | 0 | 0 | 0 | 0 | 0 | 0 | 0 | 0 | 0 | 0 | 0 | 0 | 1 | 0 | 0 | 0 | 0 | 0 | 0 | 1.3738 | 0.02827208 | 1751.63073 | 0.1687677 | 14.41133 | -7.254388 | 4.104443 | 3.479733 | 1.75121 | 0.07980763 | 7.656 | 1.813192 | 156.044 | 29.59821 | 7.552887
Co0.833Fe0.833Mo0.833NiV0.833 | FCC+Sec. | 602 | 1107.824 | 1370.184 | 22.28205 | 1590.729 | 21.08523 | CAST | 10.1016/j.jallcom.2015.07.185 | 1 | 0 | 0 | 1 | 0 | 0 | 0 | 0 | 0 | 0.192 | 0 | 0 | 0.192 | 0 | 0 | 0 | 0 | 0 | 0 | 0.192 | 0 | 0 | 0 | 0.231 | 0 | 0 | 0 | 0 | 0 | 0 | 0 | 0.192 | 0 | 0 | 0 | 0 | 1 | 0 | 0 | 0 | 0 | 0 | 0 | 1.378829 | 0.02874877 | 2063.568 | 0.2117906 | 13.35718 | -9.0844 | 4.313834 | 3.034151 | 1.883093 | 0.08847679 | 7.693694 | 1.876644 | 183.8438 | 23.70235 | 8.435823
Co0.875Cr0.625FeNi | FCC | 420.6803 | 241 | 721 | 96.2 | 948.2536 | 9.672154 | WROUGHT | 10.1080/21663831.2018.1553803 | 1 | 0 | 0 | 1 | 0 | 0 | 0 | 0 | 0 | 0.25 | 0.179 | 0 | 0.286 | 0 | 0 | 0 | 0 | 0 | 0 | 0 | 0 | 0 | 0 | 0.286 | 0 | 0 | 0 | 0 | 0 | 0 | 0 | 0 | 0 | 0 | 0 | 0 | 0 | 0 | 0 | 0 | 0 | 1 | 0 | 1.373227 | 0.01815944 | 1842.531 | 0.08714909 | 11.39213 | -3.287997 | 1.508146 | 6.383937 | 1.834945 | 0.04749868 | 8.463536 | 1.375873 | 173.5664 | 7.662188 | 8.262634
Co0.986Cr0.952Fe0.933Mn0.914Ni | BCC | 344.7815 | 1290 | 1415 | 1.1 | 887.8655 | 27.62377 | WROUGHT | 10.1016/j.msea.2019.01.112 | 1 | 1 | 0 | 1 | 0 | 0 | 0 | 0 | 0 | 0.206 | 0.199 | 0 | 0.195 | 0 | 0 | 0 | 0 | 0 | 0.191 | 0 | 0 | 0 | 0 | 0.209 | 0 | 0 | 0 | 0 | 0 | 0 | 0 | 0 | 0 | 0 | 0 | 0 | 0 | 0 | 0 | 0 | 0 | 1 | 0 | 1.37925 | 0.01786196 | 1802.454 | 0.1178594 | 13.37696 | -4.222648 | 2.200293 | 5.710007 | 1.76971 | 0.07777227 | 8.035 | 1.424 | 162.61 | 22.00654 | 8.046631
Co1.5CrFeNi1.5Ti | FCC+IM | 654 | 523.3666 | 733.1231 | 19.34271 | 1217.894 | 16.77618 |  | https://doi.org/10.1016/j.dib.2018.11.111 | 1 | 0 | 0 | 1 | 0 | 0 | 0 | 0 | 0 | 0.25 | 0.167 | 0 | 0.167 | 0 | 0 | 0 | 0 | 0 | 0 | 0 | 0 | 0 | 0 | 0.25 | 0 | 0 | 0 | 0 | 0 | 0 | 0.167 | 0 | 0 | 0 | 0 | 0 | 1 | 0 | 0 | 0 | 0 | 0 | 0 | 1.375025 | 0.01818148 | 1862.781 | 0.08494278 | 13.21358 | -15.61665 | 8.40633 | 1.576139 | 1.785724 | 0.07742265 | 7.748252 | 2.126508 | 163.3167 | 24.95127 | 7.404454
Co1.5CrFeNi1.5Ti0.5 | FCC | 509 | 559.5885 | 687.7419 | 16.61235 | 1274.546 | 22.84805 |  | https://doi.org/10.1016/j.dib.2018.11.111 | 1 | 0 | 0 | 1 | 0 | 0 | 0 | 0 | 0 | 0.273 | 0.182 | 0 | 0.182 | 0 | 0 | 0 | 0 | 0 | 0 | 0 | 0 | 0 | 0 | 0.273 | 0 | 0 | 0 | 0 | 0 | 0 | 0.091 | 0 | 0 | 0 | 0 | 0 | 1 | 0 | 0 | 0 | 0 | 0 | 0 | 1.372727 | 0.01813651 | 1855.545 | 0.0880474 | 12.85914 | -10.7438 | 6.783978 | 2.220882 | 1.808182 | 0.0673968 | 8.090909 | 1.880742 | 168.1818 | 19.91718 | 7.796977
Co2.0Mo0.5Ni2.0VW0.5 | FCC+μ | 376 | 688.831 | 1089.739 | 16.80404 | 925 | 55 |  | dx.doi.org/10.1016/j.matdes.2016.07.113 | 1 | 0 | 0 | 1 | 0 | 0 | 0 | 0 | 0 | 0.333 | 0 | 0 | 0 | 0 | 0 | 0 | 0 | 0 | 0 | 0.083 | 0 | 0 | 0 | 0.333 | 0 | 0 | 0 | 0 | 0 | 0 | 0 | 0.167 | 0.083 | 0 | 0 | 0 | 1 | 0 | 0 | 0 | 0 | 0 | 0 | 1.358308 | 0.02031996 | 2077.86 | 0.2837171 | 12.01305 | -8.96046 | 4.551779 | 2.785731 | 1.911351 | 0.09846695 | 8.166166 | 1.951467 | 191.6116 | 39.29185 | 9.620456
Co2.0Mo0.6Ni2.0VW0.6 | FCC+μ | 560 | 1380.446 | 1631.18 | 20.63904 | 1411 | 11.8 |  | dx.doi.org/10.1016/j.matdes.2016.07.113 | 1 | 0 | 0 | 1 | 0 | 0 | 0 | 0 | 0 | 0.323 | 0 | 0 | 0 | 0 | 0 | 0 | 0 | 0 | 0 | 0.097 | 0 | 0 | 0 | 0.323 | 0 | 0 | 0 | 0 | 0 | 0 | 0 | 0.161 | 0.097 | 0 | 0 | 0 | 1 | 0 | 0 | 0 | 0 | 0 | 0 | 1.35969 | 0.02175685 | 2117.88 | 0.2944661 | 12.27401 | -8.706614 | 4.477106 | 2.985647 | 1.923117 | 0.1019066 | 8.097902 | 1.956164 | 194.2258 | 41.73587 | 9.842185
Co2.0Mo0.8Ni2.0VW0.8 | FCC+μ | 577 | 846.6533 | 1048.264 | 22.01307 | 1431 | 14.4 |  | dx.doi.org/10.1016/j.matdes.2016.07.113 | 1 | 0 | 0 | 1 | 0 | 0 | 0 | 0 | 0 | 0.303 | 0 | 0 | 0 | 0 | 0 | 0 | 0 | 0 | 0 | 0.121 | 0 | 0 | 0 | 0.303 | 0 | 0 | 0 | 0 | 0 | 0 | 0 | 0.152 | 0.121 | 0 | 0 | 0 | 1 | 0 | 0 | 0 | 0 | 0 | 0 | 1.3621 | 0.02394298 | 2188.615 | 0.3075304 | 12.64648 | -8.315168 | 4.346068 | 3.328649 | 1.94305 | 0.1069222 | 7.969 | 1.962152 | 198.74 | 45.3543 | 10.21216
Co2.0Mo1.5Ni2.0VW1.5 | FCC+BCC+μ | 583 | 1382.857 | 1829.271 | 16.18509 | 1320 | 13.9 |  | dx.doi.org/10.1016/j.matdes.2016.07.113 | 1 | 1 | 0 | 1 | 0 | 0 | 0 | 0 | 0 | 0.25 | 0 | 0 | 0 | 0 | 0 | 0 | 0 | 0 | 0 | 0.188 | 0 | 0 | 0 | 0.25 | 0 | 0 | 0 | 0 | 0 | 0 | 0 | 0.125 | 0.188 | 0 | 0 | 0 | 1 | 0 | 0 | 0 | 0 | 0 | 0 | 1.368781 | 0.02853357 | 2383.599 | 0.3193203 | 13.14442 | -7.087817 | 3.857957 | 4.420407 | 1.999011 | 0.1139228 | 7.623377 | 1.93217 | 211.3087 | 52.08908 | 11.18815
Co2.0Mo1.75Ni2.0VW1.75 | FCC+BCC+μ | 667 | 1195.899 | 1396.12 | 23.21295 | 1607 | 9.4 |  | dx.doi.org/10.1016/j.matdes.2016.07.113 | 1 | 1 | 0 | 1 | 0 | 0 | 0 | 0 | 0 | 0.235 | 0 | 0 | 0 | 0 | 0 | 0 | 0 | 0 | 0 | 0.206 | 0 | 0 | 0 | 0.235 | 0 | 0 | 0 | 0 | 0 | 0 | 0 | 0.118 | 0.206 | 0 | 0 | 0 | 1 | 0 | 0 | 0 | 0 | 0 | 0 | 1.3706 | 0.02950755 | 2436.9 | 0.3179484 | 13.16782 | -6.744912 | 3.708186 | 4.75746 | 2.01411 | 0.1145326 | 7.527 | 1.913445 | 214.72 | 53.27402 | 11.43823
Co2.0MoNi2.0VW | FCC+BCC+μ | 510 | 1035.62 | 1040.562 | 13.87828 | 1371 | 16 |  | dx.doi.org/10.1016/j.matdes.2016.07.113 | 1 | 1 | 0 | 1 | 0 | 0 | 0 | 0 | 0 | 0.286 | 0 | 0 | 0 | 0 | 0 | 0 | 0 | 0 | 0 | 0.143 | 0 | 0 | 0 | 0.286 | 0 | 0 | 0 | 0 | 0 | 0 | 0 | 0.143 | 0.143 | 0 | 0 | 0 | 1 | 0 | 0 | 0 | 0 | 0 | 0 | 1.364286 | 0.02564911 | 2252.286 | 0.3148201 | 12.88597 | -7.918367 | 4.199483 | 3.665262 | 1.961429 | 0.1101396 | 7.857143 | 1.958758 | 202.8571 | 48.0221 | 10.54153
Co25.0Ni25.0Fe25.0Al7.5Cu17.5 | BCC | 454 | 980.2818 | 1011.5 | 21.62293 | 1795 | 10.6 | SPS | https://doi.org/10.1016/j.vacuum.2022.110930 | 1 | 1 | 0 | 1 | 0 | 0.075 | 0 | 0 | 0 | 0.25 | 0 | 0.175 | 0.25 | 0 | 0 | 0 | 0 | 0 | 0 | 0 | 0 | 0 | 0 | 0.25 | 0 | 0 | 0 | 0 | 0 | 0 | 0 | 0 | 0 | 0 | 0 | 0 | 0 | 0 | 0 | 0 | 1 | 0 | 0 | 1.355 | 0.02711612 | 1634.37 | 0.1556196 | 12.79604 | -0.6775 | 5.296747 | 30.86859 | 1.85825 | 0.04138592 | 8.9 | 1.972308 | 162.7 | 28.58164 | 7.979958
Co30.0Cr10.0Fe10.0Al18.0Ni29.0Mo3.0 | FCC+BCC | 359 | 882.3707 | 1239.784 | 22.02874 | 1198 | 14.5 | Arc melting | https://doi.org/10.1016/j.vacuum.2020.109173 | 1 | 1 | 0 | 1 | 0 | 0.18 | 0 | 0 | 0 | 0.3 | 0.1 | 0 | 0.1 | 0 | 0 | 0 | 0 | 0 | 0 | 0.03 | 0 | 0 | 0 | 0.29 | 0 | 0 | 0 | 0 | 0 | 0 | 0 | 0 | 0 | 0 | 0 | 0 | 1 | 0 | 0 | 0 | 0 | 0 | 0 | 1.345 | 0.03772822 | 1685.5246 | 0.2477298 | 13.25785 | -12.4492 | 5.828429 | 1.79501 | 1.8215 | 0.07242354 | 7.72 | 2.530138 | 159.78 | 40.78028 | 7.167198
Co30.0Cr10.0Fe10.0Al18.0Ni30.0Mo2.0 | FCC+BCC | 362 | 1128.589 | 1215.5 | 32.69783 | 1250 | 14.7 | Arc melting | https://doi.org/10.1016/j.vacuum.2020.109173 | 1 | 1 | 0 | 1 | 0 | 0.18 | 0 | 0 | 0 | 0.3 | 0.1 | 0 | 0.1 | 0 | 0 | 0 | 0 | 0 | 0 | 0.02 | 0 | 0 | 0 | 0.3 | 0 | 0 | 0 | 0 | 0 | 0 | 0 | 0 | 0 | 0 | 0 | 0 | 1 | 0 | 0 | 0 | 0 | 0 | 0 | 1.344 | 0.03693355 | 1673.8446 | 0.2386577 | 13.05208 | -12.464 | 5.846119 | 1.752821 | 1.819 | 0.07025012 | 7.76 | 2.534245 | 159.28 | 40.21892 | 7.14388
Co30.0Cr10.0Fe10.0Al18.0Ni31.0Mo | FCC+BCC | 357 | 497.0145 | 1454.524 | 22.87355 | 1159 | 18.2 | Arc melting | https://doi.org/10.1016/j.vacuum.2020.109173 | 1 | 1 | 0 | 1 | 0 | 0.18 | 0 | 0 | 0 | 0.3 | 0.1 | 0 | 0.1 | 0 | 0 | 0 | 0 | 0 | 0 | 0.01 | 0 | 0 | 0 | 0.31 | 0 | 0 | 0 | 0 | 0 | 0 | 0 | 0 | 0 | 0 | 0 | 0 | 1 | 0 | 0 | 0 | 0 | 0 | 0 | 1.343 | 0.03610358 | 1662.1646 | 0.2287262 | 12.80004 | -12.4732 | 5.861512 | 1.705719 | 1.8165 | 0.06796671 | 7.8 | 2.537716 | 158.78 | 39.6433 | 7.120385
Co34.5Cr30.0Ni26.5Al5.4W3.6 | FCC+σ | 352.8297 | 1300 | 1500 | 6.4 | 933.4332 | 26.17328 | cold rolling,Annealing at 800°C,1h | https://doi.org/10.1016/j.msea.2021.142140 | 1 | 0 | 0 | 1 | 0 | 0.054 | 0 | 0 | 0 | 0.345 | 0.3 | 0 | 0 | 0 | 0 | 0 | 0 | 0 | 0 | 0 | 0 | 0 | 0 | 0.265 | 0 | 0 | 0 | 0 | 0 | 0 | 0 | 0 | 0.036 | 0 | 0 | 0 | 0 | 1 | 0 | 0 | 0 | 0 | 0 | 1.3596 | 0.02545589 | 1905.30738 | 0.2369285 | 11.28736 | -7.341672 | 3.646986 | 2.929291 | 1.82465 | 0.08477238 | 7.933 | 2.02349 | 173.064 | 35.55778 | 8.39175
Co34.5Cr30.0Ni26.5Al5.4W3.6 | FCC+σ | 363.4197 | 875 | 1219 | 19 | 1451.854 | 17.35135 | cold rolling,Annealing at 900°C,1h | https://doi.org/10.1016/j.msea.2021.142140 | 1 | 0 | 0 | 1 | 0 | 0.054 | 0 | 0 | 0 | 0.345 | 0.3 | 0 | 0 | 0 | 0 | 0 | 0 | 0 | 0 | 0 | 0 | 0 | 0 | 0.265 | 0 | 0 | 0 | 0 | 0 | 0 | 0 | 0 | 0.036 | 0 | 0 | 0 | 0 | 1 | 0 | 0 | 0 | 0 | 0 | 1.3596 | 0.02545589 | 1905.30738 | 0.2369285 | 11.28736 | -7.341672 | 3.646986 | 2.929291 | 1.82465 | 0.08477238 | 7.933 | 2.02349 | 173.064 | 35.55778 | 8.39175
Co34.5Cr30.0Ni26.5Al5.4W3.6 | FCC+σ | 341.9477 | 834.9827 | 1798 | 1 | 1129.632 | 20.82059 | cold rolling,Annealing at 700°C,1h | https://doi.org/10.1016/j.msea.2021.142140 | 1 | 0 | 0 | 1 | 0 | 0.054 | 0 | 0 | 0 | 0.345 | 0.3 | 0 | 0 | 0 | 0 | 0 | 0 | 0 | 0 | 0 | 0 | 0 | 0 | 0.265 | 0 | 0 | 0 | 0 | 0 | 0 | 0 | 0 | 0.036 | 0 | 0 | 0 | 0 | 1 | 0 | 0 | 0 | 0 | 0 | 1.3596 | 0.02545589 | 1905.30738 | 0.2369285 | 11.28736 | -7.341672 | 3.646986 | 2.929291 | 1.82465 | 0.08477238 | 7.933 | 2.02349 | 173.064 | 35.55778 | 8.39175
Co34.5Cr30.0Ni26.5Al5.4W3.6 | FCC+σ | 504.9445 | 906 | 1181 | 9.8 | 1267.346 | 19.58272 | cold rolling,Annealing at 850°C,1h | https://doi.org/10.1016/j.msea.2021.142140 | 1 | 0 | 0 | 1 | 0 | 0.054 | 0 | 0 | 0 | 0.345 | 0.3 | 0 | 0 | 0 | 0 | 0 | 0 | 0 | 0 | 0 | 0 | 0 | 0 | 0.265 | 0 | 0 | 0 | 0 | 0 | 0 | 0 | 0 | 0.036 | 0 | 0 | 0 | 0 | 1 | 0 | 0 | 0 | 0 | 0 | 1.3596 | 0.02545589 | 1905.30738 | 0.2369285 | 11.28736 | -7.341672 | 3.646986 | 2.929291 | 1.82465 | 0.08477238 | 7.933 | 2.02349 | 173.064 | 35.55778 | 8.39175
Co85.0Cr85.0Fe85.0Al85.0Ni15.0 | FCC+BCC | 615 | 807.374 | 1039.736 | 13.92582 | 976.7317 | 16.28905 |  | dx.doi.org/10.1016/j.intermet.2016.09.003 | 1 | 1 | 0 | 1 | 0 | 0.239 | 0 | 0 | 0 | 0.239 | 0.239 | 0 | 0.239 | 0 | 0 | 0 | 0 | 0 | 0 | 0 | 0 | 0 | 0 | 0.042 | 0 | 0 | 0 | 0 | 0 | 0 | 0 | 0 | 0 | 0 | 0 | 0 | 1 | 0 | 0 | 0 | 0 | 0 | 0 | 1.35 | 0.04439617 | 1675.427 | 0.2665066 | 12.49219 | -11.80214 | 4.870537 | 1.773387 | 1.751944 | 0.06579507 | 6.647295 | 2.350084 | 147.9098 | 40.98981 | 6.347819
Co90.0Cr90.0Fe90.0Al90.0Ni10.0 | FCC+BCC | 610 | 795.5234 | 1275.355 | 30.22508 | 1908.068 | 11.83051 |  | dx.doi.org/10.1016/j.intermet.2016.09.003 | 1 | 1 | 0 | 1 | 0 | 0.243 | 0 | 0 | 0 | 0.243 | 0.243 | 0 | 0.243 | 0 | 0 | 0 | 0 | 0 | 0 | 0 | 0 | 0 | 0 | 0.027 | 0 | 0 | 0 | 0 | 0 | 0 | 0 | 0 | 0 | 0 | 0 | 0 | 1 | 0 | 0 | 0 | 0 | 0 | 0 | 1.35 | 0.04474374 | 1674.601 | 0.2686963 | 12.24785 | -11.70197 | 4.772461 | 1.752718 | 1.749459 | 0.06541572 | 6.594595 | 2.330288 | 147.4054 | 41.11123 | 6.313471
Co90.0Cr90.0Fe90.0Mn90.0Ni10.0 | FCC+BCC | 153 | 246 | 450 | 18.2 | 1591.974 | 18.3974 |  | dx.doi.org/10.1016/j.intermet.2016.09.003 | 1 | 1 | 0 | 1 | 0 | 0 | 0 | 0 | 0 | 0.243 | 0.243 | 0 | 0.243 | 0 | 0 | 0 | 0 | 0 | 0.243 | 0 | 0 | 0 | 0 | 0.027 | 0 | 0 | 0 | 0 | 0 | 0 | 0 | 0 | 0 | 0 | 0 | 0 | 1 | 0 | 0 | 0 | 0 | 0 | 0 | 1.386486 | 0.01601528 | 1817.027 | 0.128433 | 12.24785 | -2.577064 | 1.661843 | 8.635672 | 1.734865 | 0.0769688 | 7.567568 | 1.174976 | 158.1081 | 22.76054 | 7.850581
CoCr0.053Ni | FCC | 343.2725 | 766.5634 | 573.8413 | 25.01686 | 1179.678 | 28.09361 | WROUGHT | 10.1016/j.actamat.2019.04.017 | 1 | 0 | 0 | 1 | 0 | 0 | 0 | 0 | 0 | 0.487 | 0.026 | 0 | 0 | 0 | 0 | 0 | 0 | 0 | 0 | 0 | 0 | 0 | 0 | 0.487 | 0 | 0 | 0 | 0 | 0 | 0 | 0 | 0 | 0 | 0 | 0 | 0 | 0 | 0 | 0 | 0 | 0 | 1 | 0 | 1.3513 | 0.005888225 | 1759.232 | 0.04065631 | 6.615614 | -0.557128 | 0.8656268 | 20.88999 | 1.88889 | 0.02129306 | 9.409 | 0.744123 | 179.48 | 3.182703 | 8.823289
CoCr0.25Ni | FCC | 268.9534 | 745 | 824 | 36 | 839.568 | 20.84409 | WROUGHT | 10.1016/j.actamat.2019.04.017 | 1 | 0 | 0 | 1 | 0 | 0 | 0 | 0 | 0 | 0.444 | 0.111 | 0 | 0 | 0 | 0 | 0 | 0 | 0 | 0 | 0 | 0 | 0 | 0 | 0.444 | 0 | 0 | 0 | 0 | 0 | 0 | 0 | 0 | 0 | 0 | 0 | 0 | 0 | 0 | 0 | 0 | 0 | 1 | 0 | 1.355556 | 0.01159191 | 1796 | 0.07631832 | 8.023148 | -2.17284 | 1.499381 | 6.631679 | 1.868889 | 0.04023525 | 9.111111 | 1.196703 | 177.7778 | 6.285394 | 8.669363
CoCr0.2FeNiSi0.2 | FCC | 318.2 | 705 | 1070 | 10 | 833.4257 | 10.08657 | WROUGHT | 10.1016/j.jmmm.2019.01.096 | 1 | 0 | 0 | 1 | 0 | 0 | 0 | 0 | 0 | 0.294 | 0.059 | 0 | 0.294 | 0 | 0 | 0 | 0 | 0 | 0 | 0 | 0 | 0 | 0 | 0.294 | 0 | 0 | 0 | 0.059 | 0 | 0 | 0 | 0 | 0 | 0 | 0 | 0 | 0 | 0 | 0 | 0 | 0 | 1 | 0 | 1.3529 | 0.04992205 | 1788.411 | 0.05864311 | 11.75406 | -10.22542 | 8.153042 | 2.055768 | 1.86232 | 0.03206636 | 8.528 | 1.539875 | 171.16 | 18.77377 | 7.8255
CoCr0.2FeNiSi0.2 | FCC | 130.1 | 225 | 732 | 61 | 1106.917 | 10.78344 | CAST | 10.1016/j.jmmm.2019.01.096 | 1 | 0 | 0 | 1 | 0 | 0 | 0 | 0 | 0 | 0.294 | 0.059 | 0 | 0.294 | 0 | 0 | 0 | 0 | 0 | 0 | 0 | 0 | 0 | 0 | 0.294 | 0 | 0 | 0 | 0.059 | 0 | 0 | 0 | 0 | 0 | 0 | 0 | 0 | 1 | 0 | 0 | 0 | 0 | 0 | 0 | 1.3529 | 0.04992205 | 1788.411 | 0.05864311 | 11.75406 | -10.22542 | 8.153042 | 2.055768 | 1.86232 | 0.03206636 | 8.528 | 1.539875 | 171.16 | 18.77377 | 7.8255
CoCr0.385Fe0.154Ni0.154 | FCC+HCP | 420.566 | 482 | 857 | 13.3 | 887.2168 | 18.70205 | WROUGHT | 10.1080/21663831.2018.1553803 | 1 | 0 | 1 | 1 | 0 | 0 | 0 | 0 | 0 | 0.591 | 0.227 | 0 | 0.091 | 0 | 0 | 0 | 0 | 0 | 0 | 0 | 0 | 0 | 0 | 0.091 | 0 | 0 | 0 | 0 | 0 | 0 | 0 | 0 | 0 | 0 | 0 | 0 | 0 | 0 | 0 | 0 | 0 | 1 | 0 | 1.3659 | 0.01704735 | 1861.797 | 0.09310532 | 9.010067 | -3.088908 | 1.129212 | 5.430694 | 1.82824 | 0.05077471 | 8.319 | 1.327117 | 174.55 | 8.378395 | 8.356052
CoCr0.429Fe0.571Mo0.286Ni0.571 | FCC+Sec. | 352.7963 | 1311 | 1410 | 12.1 | 1376.826 | 24.60737 | WROUGHT | 10.1016/j.scriptamat.2017.05.019 | 1 | 0 | 0 | 1 | 0 | 0 | 0 | 0 | 0 | 0.35 | 0.15 | 0 | 0.2 | 0 | 0 | 0 | 0 | 0 | 0 | 0.1 | 0 | 0 | 0 | 0.2 | 0 | 0 | 0 | 0 | 0 | 0 | 0 | 0 | 0 | 0 | 0 | 0 | 0 | 0 | 0 | 0 | 0 | 1 | 0 | 1.3775 | 0.02428147 | 1943.2 | 0.1802584 | 12.6882 | -3.82 | 1.670447 | 6.454373 | 1.871 | 0.06696721 | 8.25 | 1.444818 | 180 | 18.1659 | 8.589837
CoCr0.429Fe0.571Mo0.286Ni0.571 | FCC | 474.5215 | 350 | 720 | 21.9 | 1947.971 | 24.04764 | CAST | 10.1016/j.scriptamat.2017.05.019 | 1 | 0 | 0 | 1 | 0 | 0 | 0 | 0 | 0 | 0.35 | 0.15 | 0 | 0.2 | 0 | 0 | 0 | 0 | 0 | 0 | 0.1 | 0 | 0 | 0 | 0.2 | 0 | 0 | 0 | 0 | 0 | 0 | 0 | 0 | 0 | 0 | 0 | 0 | 1 | 0 | 0 | 0 | 0 | 0 | 0 | 1.3775 | 0.02428147 | 1943.2 | 0.1802584 | 12.6882 | -3.82 | 1.670447 | 6.454373 | 1.871 | 0.06696721 | 8.25 | 1.444818 | 180 | 18.1659 | 8.589837
CoCr0.455Fe0.364Ni0.364 | FCC+HCP | 339.5612 | 392 | 746 | 20.3 | 938.8619 | 7.720175 | WROUGHT | 10.1080/21663831.2018.1553803 | 1 | 0 | 1 | 1 | 0 | 0 | 0 | 0 | 0 | 0.458 | 0.208 | 0 | 0.167 | 0 | 0 | 0 | 0 | 0 | 0 | 0 | 0 | 0 | 0 | 0.167 | 0 | 0 | 0 | 0 | 0 | 0 | 0 | 0 | 0 | 0 | 0 | 0 | 0 | 0 | 0 | 0 | 0 | 1 | 0 | 1.36875 | 0.01768486 | 1854.197 | 0.09097179 | 10.6594 | -3.164832 | 1.379326 | 6.24508 | 1.8309 | 0.04953155 | 8.376 | 1.347822 | 174.17 | 8.118565 | 8.319793
CoCr0.487Nb0.231Ta0.026Ti0.821 |  | 856 | 1232.785 | 1316.594 | 16.81875 | 1521.879 | 26.28803 | CAST | 10.1038/s41467-019-10533-1 | 1 | 0 | 0 | 1 | 0 | 0 | 0 | 0 | 0 | 0.39 | 0.19 | 0 | 0 | 0 | 0 | 0 | 0 | 0 | 0 | 0 | 0 | 0.09 | 0 | 0 | 0 | 0 | 0 | 0 | 0 | 0.01 | 0.32 | 0 | 0 | 0 | 0 | 0 | 1 | 0 | 0 | 0 | 0 | 0 | 0 | 1.3855 | 0.0229918 | 2005.24 | 0.1541115 | 10.89321 | -21.0388 | 7.81743 | 1.038248 | 1.7004 | 0.08808082 | 6.43 | 2.169124 | 153.1 | 30.55143 | 6.894919
CoCr0.556Fe0.667Ni0.667 | FCC | 353.2863 | 299 | 841 | 76.1 | 966.4523 | 18.58218 | WROUGHT | 10.1080/21663831.2018.1553803 | 1 | 0 | 0 | 1 | 0 | 0 | 0 | 0 | 0 | 0.346 | 0.192 | 0 | 0.231 | 0 | 0 | 0 | 0 | 0 | 0 | 0 | 0 | 0 | 0 | 0.231 | 0 | 0 | 0 | 0 | 0 | 0 | 0 | 0 | 0 | 0 | 0 | 0 | 0 | 0 | 0 | 0 | 0 | 1 | 0 | 1.37115 | 0.01801537 | 1847.797 | 0.08895871 | 11.31641 | -3.228768 | 1.483721 | 6.476287 | 1.83314 | 0.04843195 | 8.424 | 1.363167 | 173.85 | 7.878928 | 8.289383
CoCr0.588Fe0.176Mo0.176Ni | FCC | 351.6657 | 597.3526 | 622.1407 | 8 | 1151.327 | 15.9311 | WROUGHT | 10.1016/j.ijplas.2018.10.005 | 1 | 0 | 0 | 1 | 0 | 0 | 0 | 0 | 0 | 0.34 | 0.2 | 0 | 0.06 | 0 | 0 | 0 | 0 | 0 | 0 | 0.06 | 0 | 0 | 0 | 0.34 | 0 | 0 | 0 | 0 | 0 | 0 | 0 | 0 | 0 | 0 | 0 | 0 | 0 | 0 | 0 | 0 | 0 | 1 | 0 | 1.369 | 0.02177948 | 1907.06 | 0.1587102 | 11.58277 | -4.2928 | 1.868905 | 5.145603 | 1.86 | 0.06460567 | 8.5 | 1.577973 | 178.4 | 15.27874 | 8.570184
CoCr0.667Fe0.667NiTi0.333 | FCC | 509 | 807.9295 | 1058.844 | 35.29782 | 1091.292 | 27.19265 | ANNEAL | 10.1016/j.actamat.2011.06.041 | 1 | 0 | 0 | 1 | 0 | 0 | 0 | 0 | 0 | 0.273 | 0.182 | 0 | 0.182 | 0 | 0 | 0 | 0 | 0 | 0 | 0 | 0 | 0 | 0 | 0.273 | 0 | 0 | 0 | 0 | 0 | 0 | 0.091 | 0 | 0 | 0 | 0 | 0 | 0 | 0 | 1 | 0 | 0 | 0 | 0 | 1.372727 | 0.01813651 | 1855.545 | 0.0880474 | 12.85914 | -10.7438 | 6.783978 | 2.220882 | 1.808182 | 0.0673968 | 8.090909 | 1.880742 | 168.1818 | 19.91718 | 7.796977
CoCr0.667Fe0.667NiTi0.667 | FCC+Sec. | 654 | 1055.897 | 1447.109 | 31.96407 | 1715.996 | 25.46427 | ANNEAL | 10.1016/j.actamat.2011.06.041 | 1 | 0 | 0 | 1 | 0 | 0 | 0 | 0 | 0 | 0.25 | 0.167 | 0 | 0.167 | 0 | 0 | 0 | 0 | 0 | 0 | 0 | 0 | 0 | 0 | 0.25 | 0 | 0 | 0 | 0 | 0 | 0 | 0.167 | 0 | 0 | 0 | 0 | 0 | 0 | 0 | 1 | 0 | 0 | 0 | 0 | 1.375025 | 0.01818148 | 1862.781 | 0.08494278 | 13.21358 | -15.61665 | 8.40633 | 1.576139 | 1.785724 | 0.07742265 | 7.748252 | 2.126508 | 163.3167 | 24.95127 | 7.404454
CoCrCu0.1FeMoNi | FCC+BCC | 475.1858 | 998.4317 | 979.6063 | 28.4027 | 3012 | 51.6 | Arc melting | https://doi.org/10.1016/j.vacuum.2020.109173 | 1 | 1 | 0 | 1 | 0 | 0 | 0 | 0 | 0 | 0.196 | 0.196 | 0.02 | 0.196 | 0 | 0 | 0 | 0 | 0 | 0 | 0.196 | 0 | 0 | 0 | 0.196 | 0 | 0 | 0 | 0 | 0 | 0 | 0 | 0 | 0 | 0 | 0 | 0 | 1 | 0 | 0 | 0 | 0 | 0 | 0 | 1.3892 | 0.0269662 | 2062.2234 | 0.2169312 | 13.92912 | -3.609536 | 2.704814 | 7.958076 | 1.88824 | 0.08450182 | 7.864 | 1.646057 | 183.12 | 24.70355 | 8.700744
CoCrCu0.3FeMoNi | FCC+BCC | 345.1972 | 813.4633 | 777.7074 | 17.51535 | 1800 | 9 | Arc melting | https://doi.org/10.1016/j.vacuum.2020.109173 | 1 | 1 | 0 | 1 | 0 | 0 | 0 | 0 | 0 | 0.189 | 0.189 | 0.057 | 0.189 | 0 | 0 | 0 | 0 | 0 | 0 | 0.189 | 0 | 0 | 0 | 0.189 | 0 | 0 | 0 | 0 | 0 | 0 | 0 | 0 | 0 | 0 | 0 | 0 | 1 | 0 | 0 | 0 | 0 | 0 | 0 | 1.387725 | 0.02702217 | 2035.708 | 0.2254172 | 14.43553 | -1.809423 | 3.576968 | 16.24083 | 1.888683 | 0.08288533 | 7.982036 | 1.721554 | 181.497 | 25.58604 | 8.709336
CoCrCu0.5FeMoNi | FCC1+FCC2+BCC | 445.7807 | 624.2323 | 1011.038 | 31.11187 | 1900 | 20 | Arc melting | https://doi.org/10.1016/j.vacuum.2020.109173 | 1 | 1 | 0 | 1 | 0 | 0 | 0 | 0 | 0 | 0.182 | 0.182 | 0.091 | 0.182 | 0 | 0 | 0 | 0 | 0 | 0 | 0.182 | 0 | 0 | 0 | 0.182 | 0 | 0 | 0 | 0 | 0 | 0 | 0 | 0 | 0 | 0 | 0 | 0 | 1 | 0 | 0 | 0 | 0 | 0 | 0 | 1.386364 | 0.02703676 | 2011.252 | 0.2326567 | 14.69799 | -0.2644628 | 4.113338 | 111.7789 | 1.889091 | 0.08136663 | 8.090909 | 1.781447 | 180 | 26.28515 | 8.717282
CoCrCu0.5FeNi | FCC | 172 | 752.686 | 916.7568 | 27.00378 | 1053.897 | 25.60689 |  | https://doi.org/10.1016/j.dib.2018.11.111 | 1 | 0 | 0 | 1 | 0 | 0 | 0 | 0 | 0 | 0.222 | 0.222 | 0.111 | 0.222 | 0 | 0 | 0 | 0 | 0 | 0 | 0 | 0 | 0 | 0 | 0.222 | 0 | 0 | 0 | 0 | 0 | 0 | 0 | 0 | 0 | 0 | 0 | 0 | 1 | 0 | 0 | 0 | 0 | 0 | 0 | 1.372222 | 0.01810581 | 1814.641 | 0.1292507 | 13.14594 | 0.4938272 | 3.534534 | 48.30672 | 1.828889 | 0.0517082 | 8.555556 | 1.640536 | 168.8889 | 12.86204 | 8.262107
CoCrCu0.5FeNi | FCC | 172 | 868.4819 | 845.0256 | 26.02421 | 1337.568 | 16.05657 | CAST | 10.1016/j.intermet.2010.03.030 | 1 | 0 | 0 | 1 | 0 | 0 | 0 | 0 | 0 | 0.222 | 0.222 | 0.111 | 0.222 | 0 | 0 | 0 | 0 | 0 | 0 | 0 | 0 | 0 | 0 | 0.222 | 0 | 0 | 0 | 0 | 0 | 0 | 0 | 0 | 0 | 0 | 0 | 0 | 1 | 0 | 0 | 0 | 0 | 0 | 0 | 1.372222 | 0.01810581 | 1814.641 | 0.1292507 | 13.14594 | 0.4938272 | 3.534534 | 48.30672 | 1.828889 | 0.0517082 | 8.555556 | 1.640536 | 168.8889 | 12.86204 | 8.262107
CoCrCu0.8FeMoNi | FCC1+FCC2+BCC | 472.6651 | 1219.558 | 1390.966 | 23.49524 | 1970 | 18 | Arc melting | https://doi.org/10.1016/j.vacuum.2020.109173 | 1 | 1 | 0 | 1 | 0 | 0 | 0 | 0 | 0 | 0.172 | 0.172 | 0.138 | 0.172 | 0 | 0 | 0 | 0 | 0 | 0 | 0.172 | 0 | 0 | 0 | 0.172 | 0 | 0 | 0 | 0 | 0 | 0 | 0 | 0 | 0 | 0 | 0 | 0 | 1 | 0 | 0 | 0 | 0 | 0 | 0 | 1.384469 | 0.02699757 | 1977.203 | 0.2418393 | 14.87219 | 1.702033 | 4.635123 | 17.27659 | 1.889659 | 0.07920507 | 8.242485 | 1.850992 | 177.9158 | 27.09119 | 8.72838
CoCrCuFe | FCC | 134 | 554.5959 | 852.2761 | 28.3033 | 1403.204 | 20.01122 |  | https://doi.org/10.1016/j.dib.2018.11.111 | 1 | 0 | 0 | 1 | 0 | 0 | 0 | 0 | 0 | 0.25 | 0.25 | 0.25 | 0.25 | 0 | 0 | 0 | 0 | 0 | 0 | 0 | 0 | 0 | 0 | 0 | 0 | 0 | 0 | 0 | 0 | 0 | 0 | 0 | 0 | 0 | 0 | 0 | 1 | 0 | 0 | 0 | 0 | 0 | 0 | 1.375 | 0.01818182 | 1779.1925 | 0.1637158 | 11.52629 | 6.25 | 4.249081 | 3.281199 | 1.8175 | 0.05196101 | 8.5 | 1.802776 | 162.5 | 14.7902 | 8.196452
CoCrCuFe | FCC | 134 | 596.3366 | 1042.167 | 30.51126 | 960.2097 | 28.9347 |  | 10.3166/acsm.31.633-648 | 1 | 0 | 0 | 1 | 0 | 0 | 0 | 0 | 0 | 0.25 | 0.25 | 0.25 | 0.25 | 0 | 0 | 0 | 0 | 0 | 0 | 0 | 0 | 0 | 0 | 0 | 0 | 0 | 0 | 0 | 0 | 0 | 0 | 0 | 0 | 0 | 0 | 0 | 1 | 0 | 0 | 0 | 0 | 0 | 0 | 1.375 | 0.01818182 | 1779.1925 | 0.1637158 | 11.52629 | 6.25 | 4.249081 | 3.281199 | 1.8175 | 0.05196101 | 8.5 | 1.802776 | 162.5 | 14.7902 | 8.196452
CoCrCuFeMnNiTiV | FCC+BCC+Sec. | 355.0333 | 1312 | 1312 | 1 | 1300.682 | 23.04514 | CAST | 10.1016/j.msea.2006.11.049 | 1 | 1 | 0 | 1 | 0 | 0 | 0 | 0 | 0 | 0.125 | 0.125 | 0.125 | 0.125 | 0 | 0 | 0 | 0 | 0 | 0.125 | 0 | 0 | 0 | 0 | 0.125 | 0 | 0 | 0 | 0 | 0 | 0 | 0.125 | 0.125 | 0 | 0 | 0 | 0 | 1 | 0 | 0 | 0 | 0 | 0 | 0 | 1.375 | 0.01818182 | 1810.97125 | 0.1500678 | 17.28944 | -8.125 | 7.262852 | 3.853622 | 1.7375 | 0.08554801 | 7.5 | 2.291288 | 152.5 | 24.87469 | 7.258365
CoCrCuFeMnNiTiV | FCC+BCC+IM | 586.2427 | 689.0726 | 1250.76 | 23.44221 | 1312 | 1 |  | https://doi.org/10.1016/j.dib.2018.11.111 | 1 | 1 | 0 | 1 | 0 | 0 | 0 | 0 | 0 | 0.125 | 0.125 | 0.125 | 0.125 | 0 | 0 | 0 | 0 | 0 | 0.125 | 0 | 0 | 0 | 0 | 0.125 | 0 | 0 | 0 | 0 | 0 | 0 | 0.125 | 0.125 | 0 | 0 | 0 | 0 | 1 | 0 | 0 | 0 | 0 | 0 | 0 | 1.375 | 0.01818182 | 1810.97125 | 0.1500678 | 17.28944 | -8.125 | 7.262852 | 3.853622 | 1.7375 | 0.08554801 | 7.5 | 2.291288 | 152.5 | 24.87469 | 7.258365
CoCrCuFeMoNi | FCC1+FCC2+BCC | 503.6296 | 860.7786 | 1493.895 | 28.05926 | 1750 | 12 | Arc melting | https://doi.org/10.1016/j.vacuum.2020.109173 | 1 | 1 | 0 | 1 | 0 | 0 | 0 | 0 | 0 | 0.167 | 0.167 | 0.167 | 0.167 | 0 | 0 | 0 | 0 | 0 | 0 | 0.167 | 0 | 0 | 0 | 0.167 | 0 | 0 | 0 | 0 | 0 | 0 | 0 | 0 | 0 | 0 | 0 | 0 | 1 | 0 | 0 | 0 | 0 | 0 | 0 | 1.383333 | 0.02694058 | 1956.795 | 0.246856 | 14.89752 | 2.777778 | 4.864417 | 10.4945 | 1.89 | 0.07788149 | 8.333333 | 1.885618 | 176.6667 | 27.48737 | 8.735051
CoCrCuFeNi | FCC | 286 | 1076.697 | 809.7319 | 28.98267 | 1655.456 | 28.35662 | CAST | 10.1016/j.jallcom.2008.07.124 | 1 | 0 | 0 | 1 | 0 | 0 | 0 | 0 | 0 | 0.2 | 0.2 | 0.2 | 0.2 | 0 | 0 | 0 | 0 | 0 | 0 | 0 | 0 | 0 | 0 | 0.2 | 0 | 0 | 0 | 0 | 0 | 0 | 0 | 0 | 0 | 0 | 0 | 0 | 1 | 0 | 0 | 0 | 0 | 0 | 0 | 1.37 | 0.01787949 | 1768.954 | 0.1477336 | 13.38161 | 3.2 | 4.051666 | 7.39733 | 1.836 | 0.0502272 | 8.8 | 1.720465 | 166 | 14.96663 | 8.331326
CoCrCuFeNi | FCC | 132 | 820.8722 | 921.5192 | 26.50095 | 230 | 16.71417 |  | https://doi.org/10.1016/j.dib.2018.11.111 | 1 | 0 | 0 | 1 | 0 | 0 | 0 | 0 | 0 | 0.2 | 0.2 | 0.2 | 0.2 | 0 | 0 | 0 | 0 | 0 | 0 | 0 | 0 | 0 | 0 | 0.2 | 0 | 0 | 0 | 0 | 0 | 0 | 0 | 0 | 0 | 0 | 0 | 0 | 1 | 0 | 0 | 0 | 0 | 0 | 0 | 1.37 | 0.01787949 | 1768.954 | 0.1477336 | 13.38161 | 3.2 | 4.051666 | 7.39733 | 1.836 | 0.0502272 | 8.8 | 1.720465 | 166 | 14.96663 | 8.331326
CoCrCuFeNi | FCC | 286 | 230 | 888 | 51 | 1615.969 | 22.85233 |  | 10.1016/j.msea.2011.11.063 | 1 | 0 | 0 | 1 | 0 | 0 | 0 | 0 | 0 | 0.2 | 0.2 | 0.2 | 0.2 | 0 | 0 | 0 | 0 | 0 | 0 | 0 | 0 | 0 | 0 | 0.2 | 0 | 0 | 0 | 0 | 0 | 0 | 0 | 0 | 0 | 0 | 0 | 0 | 1 | 0 | 0 | 0 | 0 | 0 | 0 | 1.37 | 0.01787949 | 1768.954 | 0.1477336 | 13.38161 | 3.2 | 4.051666 | 7.39733 | 1.836 | 0.0502272 | 8.8 | 1.720465 | 166 | 14.96663 | 8.331326
CoCrCuFeNiTi | FCC | 363.8477 | 1272 | 1272 | 2 | 885.8652 | 12.12292 | CAST | 10.1016/j.intermet.2006.08.005 | 1 | 0 | 0 | 1 | 0 | 0 | 0 | 0 | 0 | 0.167 | 0.167 | 0.167 | 0.167 | 0 | 0 | 0 | 0 | 0 | 0 | 0 | 0 | 0 | 0 | 0.167 | 0 | 0 | 0 | 0 | 0 | 0 | 0.167 | 0 | 0 | 0 | 0 | 0 | 1 | 0 | 0 | 0 | 0 | 0 | 0 | 1.375 | 0.01818182 | 1797.628 | 0.1374201 | 14.89752 | -8.444444 | 8.579812 | 3.171339 | 1.786667 | 0.07766664 | 8 | 2.380476 | 156.6667 | 24.94438 | 7.431738
CoCrCuFeNiTi | FCC | 681.9144 | 1160.088 | 1819.195 | 31.87173 | 1272 | 2 |  | https://doi.org/10.1016/j.dib.2018.11.111 | 1 | 0 | 0 | 1 | 0 | 0 | 0 | 0 | 0 | 0.167 | 0.167 | 0.167 | 0.167 | 0 | 0 | 0 | 0 | 0 | 0 | 0 | 0 | 0 | 0 | 0.167 | 0 | 0 | 0 | 0 | 0 | 0 | 0.167 | 0 | 0 | 0 | 0 | 0 | 1 | 0 | 0 | 0 | 0 | 0 | 0 | 1.375 | 0.01818182 | 1797.628 | 0.1374201 | 14.89752 | -8.444444 | 8.579812 | 3.171339 | 1.786667 | 0.07766664 | 8 | 2.380476 | 156.6667 | 24.94438 | 7.431738
CoCrCuFeNiTi0.5 | FCC | 334.7576 | 700 | 1650 | 18.13007 | 1252.925 | 14.12494 | CAST | 10.1016/j.jallcom.2008.11.059 | 1 | 0 | 0 | 1 | 0 | 0 | 0 | 0 | 0 | 0.182 | 0.182 | 0.182 | 0.182 | 0 | 0 | 0 | 0 | 0 | 0 | 0 | 0 | 0 | 0 | 0.182 | 0 | 0 | 0 | 0 | 0 | 0 | 0.091 | 0 | 0 | 0 | 0 | 0 | 1 | 0 | 0 | 0 | 0 | 0 | 0 | 1.372727 | 0.01813651 | 1784.595 | 0.142348 | 14.69799 | -3.702479 | 7.304511 | 7.084428 | 1.809091 | 0.06763603 | 8.363636 | 2.143605 | 160.9091 | 21.51302 | 7.821724
CoCrCuFeNiTi0.5 | FCC | 403.9562 | 565.332 | 875.4015 | 20.36385 | 700 | 29 |  | https://doi.org/10.1016/j.dib.2018.11.111 | 1 | 0 | 0 | 1 | 0 | 0 | 0 | 0 | 0 | 0.182 | 0.182 | 0.182 | 0.182 | 0 | 0 | 0 | 0 | 0 | 0 | 0 | 0 | 0 | 0 | 0.182 | 0 | 0 | 0 | 0 | 0 | 0 | 0.091 | 0 | 0 | 0 | 0 | 0 | 1 | 0 | 0 | 0 | 0 | 0 | 0 | 1.372727 | 0.01813651 | 1784.595 | 0.142348 | 14.69799 | -3.702479 | 7.304511 | 7.084428 | 1.809091 | 0.06763603 | 8.363636 | 2.143605 | 160.9091 | 21.51302 | 7.821724
CoCrCuFeNiTi0.8 | FCC+Sec. | 338.7417 | 1042 | 1848 | 3 | 850.5855 | 13.56375 | CAST | 10.1016/j.intermet.2006.08.005 | 1 | 0 | 0 | 1 | 0 | 0 | 0 | 0 | 0 | 0.172 | 0.172 | 0.172 | 0.172 | 0 | 0 | 0 | 0 | 0 | 0 | 0 | 0 | 0 | 0 | 0.172 | 0 | 0 | 0 | 0 | 0 | 0 | 0.138 | 0 | 0 | 0 | 0 | 0 | 1 | 0 | 0 | 0 | 0 | 0 | 0 | 1.374148 | 0.01818253 | 1792.744 | 0.1393157 | 14.87219 | -6.774977 | 8.183237 | 3.935367 | 1.79507 | 0.07425725 | 8.136273 | 2.301317 | 158.2565 | 23.80546 | 7.574445
CoCrCuFeNiTi0.8 | FCC+IM | 420.3533 | 582.8208 | 992.2014 | 27.24106 | 1042 | 3 |  | https://doi.org/10.1016/j.dib.2018.11.111 | 1 | 0 | 0 | 1 | 0 | 0 | 0 | 0 | 0 | 0.172 | 0.172 | 0.172 | 0.172 | 0 | 0 | 0 | 0 | 0 | 0 | 0 | 0 | 0 | 0 | 0.172 | 0 | 0 | 0 | 0 | 0 | 0 | 0.138 | 0 | 0 | 0 | 0 | 0 | 1 | 0 | 0 | 0 | 0 | 0 | 0 | 1.374148 | 0.01818253 | 1792.744 | 0.1393157 | 14.87219 | -6.774977 | 8.183237 | 3.935367 | 1.79507 | 0.07425725 | 8.136273 | 2.301317 | 158.2565 | 23.80546 | 7.574445
CoCrCuFeNiTiVZr |  | 680 | 577.3389 | 1278.186 | 16.62536 | 1305.308 | 17.34144 | CAST | 10.1002/adem.200300567 | 1 | 0 | 0 | 1 | 0 | 0 | 0 | 0 | 0 | 0.125 | 0.125 | 0.125 | 0.125 | 0 | 0 | 0 | 0 | 0 | 0 | 0 | 0 | 0 | 0 | 0.125 | 0 | 0 | 0 | 0 | 0 | 0 | 0.125 | 0.125 | 0 | 0 | 0 | 0.125 | 1 | 0 | 0 | 0 | 0 | 0 | 0 | 1.39375 | 0.04551072 | 1887.09625 | 0.1401727 | 17.28944 | -16.75 | 10.99698 | 1.947871 | 1.71 | 0.1135467 | 7.125 | 2.57087 | 149.3125 | 29.95094 | 7.079152
CoCrCuFeNiTiVZr |  | 680 | 603.7344 | 860.8267 | 10.43127 | 748.0298 | 13.70344 |  | https://doi.org/10.1016/j.dib.2018.11.111 | 1 | 0 | 0 | 1 | 0 | 0 | 0 | 0 | 0 | 0.125 | 0.125 | 0.125 | 0.125 | 0 | 0 | 0 | 0 | 0 | 0 | 0 | 0 | 0 | 0 | 0.125 | 0 | 0 | 0 | 0 | 0 | 0 | 0.125 | 0.125 | 0 | 0 | 0 | 0.125 | 1 | 0 | 0 | 0 | 0 | 0 | 0 | 1.39375 | 0.04551072 | 1887.09625 | 0.1401727 | 17.28944 | -16.75 | 10.99698 | 1.947871 | 1.71 | 0.1135467 | 7.125 | 2.57087 | 149.3125 | 29.95094 | 7.079152
CoCrCuFeNiV0.042 | FCC+Sec. | 493.3765 | 303 | 1420.843 | 50.2 | 1877.97 | 25.76885 | CAST | 10.1007/s11665-018-3837-1 | 1 | 0 | 0 | 1 | 0 | 0 | 0 | 0 | 0 | 0.198 | 0.198 | 0.198 | 0.198 | 0 | 0 | 0 | 0 | 0 | 0 | 0 | 0 | 0 | 0 | 0.198 | 0 | 0 | 0 | 0 | 0 | 0 | 0 | 0.008 | 0 | 0 | 0 | 0 | 1 | 0 | 0 | 0 | 0 | 0 | 0 | 1.36984 | 0.01785729 | 1772.273 | 0.148335 | 13.66239 | 2.919892 | 4.156118 | 8.292599 | 1.834349 | 0.05106213 | 8.769539 | 1.746739 | 165.9519 | 14.91612 | 8.310129
CoCrCuFeNiV0.087 | FCC+Sec. | 327.3706 | 307 | 535.2952 | 50.2 | 787.1663 | 12.63927 | CAST | 10.1007/s11665-018-3837-1 | 1 | 0 | 0 | 1 | 0 | 0 | 0 | 0 | 0 | 0.197 | 0.197 | 0.197 | 0.197 | 0 | 0 | 0 | 0 | 0 | 0 | 0 | 0 | 0 | 0 | 0.197 | 0 | 0 | 0 | 0 | 0 | 0 | 0 | 0.017 | 0 | 0 | 0 | 0 | 1 | 0 | 0 | 0 | 0 | 0 | 0 | 1.369661 | 0.01783155 | 1775.979 | 0.1489699 | 13.86949 | 2.612006 | 4.264701 | 9.430271 | 1.832505 | 0.05196346 | 8.735529 | 1.774997 | 165.8982 | 14.85934 | 8.286543
CoCrCuFeNiV0.136 | FCC+Sec. | 382.1367 | 330 | 810.4258 | 50.2 | 1286.31 | 22.68763 | CAST | 10.1007/s11665-018-3837-1 | 1 | 0 | 0 | 1 | 0 | 0 | 0 | 0 | 0 | 0.195 | 0.195 | 0.195 | 0.195 | 0 | 0 | 0 | 0 | 0 | 0 | 0 | 0 | 0 | 0 | 0.195 | 0 | 0 | 0 | 0 | 0 | 0 | 0 | 0.026 | 0 | 0 | 0 | 0 | 1 | 0 | 0 | 0 | 0 | 0 | 0 | 1.369481 | 0.01780463 | 1779.708 | 0.1495711 | 14.03556 | 2.307303 | 4.366318 | 10.82615 | 1.830649 | 0.05283925 | 8.701299 | 1.802343 | 165.8442 | 14.80178 | 8.262888
CoCrCuFeNiV0.19 | FCC+Sec. | 343.5986 | 616 | 1064.307 | 28 | 1108.691 | 5.244005 | CAST | 10.1007/s11665-018-3837-1 | 1 | 0 | 0 | 1 | 0 | 0 | 0 | 0 | 0 | 0.193 | 0.193 | 0.193 | 0.193 | 0 | 0 | 0 | 0 | 0 | 0 | 0 | 0 | 0 | 0 | 0.193 | 0 | 0 | 0 | 0 | 0 | 0 | 0 | 0.037 | 0 | 0 | 0 | 0 | 1 | 0 | 0 | 0 | 0 | 0 | 0 | 1.369261 | 0.01777051 | 1784.243 | 0.150252 | 14.20157 | 1.943833 | 4.48063 | 13.03562 | 1.828393 | 0.05386373 | 8.659681 | 1.834182 | 165.7784 | 14.73122 | 8.234242
CoCrCuNiZn | BCC+FCC | 458.4836 | 941.2338 | 1063.742 | 15.95502 | 1589.759 | 16.34003 | POWDER | 10.3390/e21020122 | 1 | 1 | 0 | 1 | 0 | 0 | 0 | 0 | 0 | 0.2 | 0.2 | 0.2 | 0 | 0 | 0 | 0 | 0 | 0 | 0 | 0 | 0 | 0 | 0 | 0.2 | 0 | 0 | 0 | 0 | 0 | 0 | 0 | 0 | 0 | 0 | 0.2 | 0 | 0 | 0 | 0 | 1 | 0 | 0 | 0 | 1.36 | 0.01470588 | 1545.29 | 0.323298 | 13.38161 | 0.48 | 3.961939 | 43.08015 | 1.8 | 0.06601534 | 9.6 | 2.059126 | 146 | 40.79216 | 8.122353
CoCrFeAlNi | FCC+BCC | 226 | 708.925 | 600 | 40 | 1172.416 | 13.28525 |  | dx.doi.org/10.1016/j.intermet.2016.09.003 | 1 | 1 | 0 | 1 | 0 | 0.2 | 0 | 0 | 0 | 0.2 | 0.2 | 0 | 0.2 | 0 | 0 | 0 | 0 | 0 | 0 | 0 | 0 | 0 | 0 | 0.2 | 0 | 0 | 0 | 0 | 0 | 0 | 0 | 0 | 0 | 0 | 0 | 0 | 1 | 0 | 0 | 0 | 0 | 0 | 0 | 1.35 | 0.04057204 | 1684.094 | 0.242574 | 13.38161 | -12.32 | 5.504703 | 1.829212 | 1.778 | 0.06780952 | 7.2 | 2.481935 | 153.2 | 39.30598 | 6.717649
CoCrFeAlNi1.5 | FCC+BCC | 470.8533 | 795 | 1150 | 3.1 | 1366.388 | 25.65666 |  | dx.doi.org/10.1016/j.intermet.2016.09.003 | 1 | 1 | 0 | 1 | 0 | 0.182 | 0 | 0 | 0 | 0.182 | 0.182 | 0 | 0.182 | 0 | 0 | 0 | 0 | 0 | 0 | 0 | 0 | 0 | 0 | 0.273 | 0 | 0 | 0 | 0 | 0 | 0 | 0 | 0 | 0 | 0 | 0 | 0 | 1 | 0 | 0 | 0 | 0 | 0 | 0 | 1.35 | 0.03868392 | 1688.085 | 0.2308595 | 13.25464 | -12.2314 | 5.568439 | 1.829304 | 1.79 | 0.06762903 | 7.454545 | 2.499587 | 155.6364 | 38.26052 | 6.89409
CoCrFeAlNi2.0 | FCC+BCC | 486.3282 | 680 | 1130 | 21.2 | 1468.467 | 20.19653 |  | dx.doi.org/10.1016/j.intermet.2016.09.003 | 1 | 1 | 0 | 1 | 0 | 0.167 | 0 | 0 | 0 | 0.167 | 0.167 | 0 | 0.167 | 0 | 0 | 0 | 0 | 0 | 0 | 0 | 0 | 0 | 0 | 0.333 | 0 | 0 | 0 | 0 | 0 | 0 | 0 | 0 | 0 | 0 | 0 | 0 | 1 | 0 | 0 | 0 | 0 | 0 | 0 | 1.35 | 0.03705553 | 1691.375 | 0.2208068 | 12.9803 | -12.00332 | 5.523635 | 1.82904 | 1.79989 | 0.06698426 | 7.664336 | 2.494593 | 157.6444 | 37.25734 | 7.042542
CoCrFeAlNi2.5 | FCC+BCC | 309.0009 | 470 | 900 | 25.3 | 1274.659 | 9.451337 |  | dx.doi.org/10.1016/j.intermet.2016.09.003 | 1 | 1 | 0 | 1 | 0 | 0.154 | 0 | 0 | 0 | 0.154 | 0.154 | 0 | 0.154 | 0 | 0 | 0 | 0 | 0 | 0 | 0 | 0 | 0 | 0 | 0.385 | 0 | 0 | 0 | 0 | 0 | 0 | 0 | 0 | 0 | 0 | 0 | 0 | 1 | 0 | 0 | 0 | 0 | 0 | 0 | 1.35 | 0.03558403 | 1694.226 | 0.2117608 | 12.63285 | -11.69231 | 5.421546 | 1.830512 | 1.808462 | 0.06606509 | 7.846154 | 2.47592 | 159.3846 | 36.27574 | 7.173482
CoCrFeAlNi3.0 | FCC+BCC | 428.8084 | 387 | 810 | 31.2 | 1467.802 | 25.06479 |  | dx.doi.org/10.1016/j.intermet.2016.09.003 | 1 | 1 | 0 | 1 | 0 | 0.143 | 0 | 0 | 0 | 0.143 | 0.143 | 0 | 0.143 | 0 | 0 | 0 | 0 | 0 | 0 | 0 | 0 | 0 | 0 | 0.429 | 0 | 0 | 0 | 0 | 0 | 0 | 0 | 0 | 0 | 0 | 0 | 0 | 1 | 0 | 0 | 0 | 0 | 0 | 0 | 1.35 | 0.03428963 | 1696.639 | 0.2038321 | 12.26447 | -11.34694 | 5.295561 | 1.833831 | 1.815714 | 0.06502267 | 8 | 2.44949 | 160.8571 | 35.35707 | 7.285974
CoCrFeAlNi4.0 | FCC+BCC | 523.6763 | 312 | 660 | 39 | 1722.466 | 19.87064 |  | dx.doi.org/10.1016/j.intermet.2016.09.003 | 1 | 1 | 0 | 1 | 0 | 0.125 | 0 | 0 | 0 | 0.125 | 0.125 | 0 | 0.125 | 0 | 0 | 0 | 0 | 0 | 0 | 0 | 0 | 0 | 0 | 0.5 | 0 | 0 | 0 | 0 | 0 | 0 | 0 | 0 | 0 | 0 | 0 | 0 | 1 | 0 | 0 | 0 | 0 | 0 | 0 | 1.35 | 0.03207501 | 1700.55875 | 0.1903257 | 11.52629 | -10.625 | 5.029746 | 1.844813 | 1.8275 | 0.06279353 | 8.25 | 2.384848 | 163.25 | 33.67399 | 7.472178
CoCrFeGaNi | FCC+BCC | 564.5432 | 1049.148 | 1514.515 | 26.00329 | 2029.306 | 16.70707 | CAST | 10.1007/s10853-018-03196-8 | 1 | 1 | 0 | 1 | 0 | 0 | 0 | 0 | 0 | 0.2 | 0.2 | 0 | 0.2 | 0.2 | 0 | 0 | 0 | 0 | 0 | 0 | 0 | 0 | 0 | 0.2 | 0 | 0 | 0 | 0 | 0 | 0 | 0 | 0 | 0 | 0 | 0 | 0 | 1 | 0 | 0 | 0 | 0 | 0 | 0 | 1.36 | 0.02751219 | 1557.982 | 0.4158854 | 13.38161 | -7.04 | 3.453091 | 2.961408 | 1.818 | 0.04762346 | 9.2 | 2.315167 | 149.2 | 47.18644 | 7.495955
CoCrFeMn | FCC+BCC | 528 | 338 | 795 | 4.3 | 1557.952 | 18.45491 |  | dx.doi.org/10.1016/j.intermet.2016.09.003 | 1 | 1 | 0 | 1 | 0 | 0 | 0 | 0 | 0 | 0.25 | 0.25 | 0 | 0.25 | 0 | 0 | 0 | 0 | 0 | 0.25 | 0 | 0 | 0 | 0 | 0 | 0 | 0 | 0 | 0 | 0 | 0 | 0 | 0 | 0 | 0 | 0 | 0 | 1 | 0 | 0 | 0 | 0 | 0 | 0 | 1.3875 | 0.01560406 | 1819.5 | 0.1297645 | 11.52629 | -2.25 | 1.51812 | 9.320929 | 1.73 | 0.07635748 | 7.5 | 1.118034 | 157.5 | 22.77608 | 7.823301
CoCrFeMn |  | 349.9087 | 338 | 1021.56 | 4.3 | 914.4538 | 17.459 |  | 10.1016/j.intermet.2016.09.003 | 1 | 0 | 0 | 1 | 0 | 0 | 0 | 0 | 0 | 0.25 | 0.25 | 0 | 0.25 | 0 | 0 | 0 | 0 | 0 | 0.25 | 0 | 0 | 0 | 0 | 0 | 0 | 0 | 0 | 0 | 0 | 0 | 0 | 0 | 0 | 0 | 0 | 0 | 1 | 0 | 0 | 0 | 0 | 0 | 0 | 1.3875 | 0.01560406 | 1819.5 | 0.1297645 | 11.52629 | -2.25 | 1.51812 | 9.320929 | 1.73 | 0.07635748 | 7.5 | 1.118034 | 157.5 | 22.77608 | 7.823301
CoCrFeMn0.2NiPd | FCC+Sec. | 470 | 650 | 1275.969 | 50 | 1181.214 | 20.74405 | CAST | 10.3390/e21030288 | 1 | 0 | 0 | 1 | 0 | 0 | 0 | 0 | 0 | 0.192 | 0.192 | 0 | 0.192 | 0 | 0 | 0 | 0 | 0 | 0.038 | 0 | 0 | 0 | 0 | 0.192 | 0.192 | 0 | 0 | 0 | 0 | 0 | 0 | 0 | 0 | 0 | 0 | 0 | 1 | 0 | 0 | 0 | 0 | 0 | 0 | 1.380762 | 0.01761857 | 1849.911 | 0.09310417 | 14.21721 | -6.177903 | 3.547089 | 4.257203 | 1.882826 | 0.09765073 | 12.002 | 7.918801 | 171.9439 | 12.97558 | 9.117268
CoCrFeMn0.4NiPd | FCC+Sec. | 380 | 650 | 1083.99 | 46 | 1165.204 | 20.76505 | CAST | 10.3390/e21030288 | 1 | 0 | 0 | 1 | 0 | 0 | 0 | 0 | 0 | 0.185 | 0.185 | 0 | 0.185 | 0 | 0 | 0 | 0 | 0 | 0.074 | 0 | 0 | 0 | 0 | 0.185 | 0.185 | 0 | 0 | 0 | 0 | 0 | 0 | 0 | 0 | 0 | 0 | 0 | 1 | 0 | 0 | 0 | 0 | 0 | 0 | 1.381481 | 0.01747775 | 1837.528 | 0.09810741 | 14.58583 | -6.666667 | 3.915838 | 4.020281 | 1.87037 | 0.1021867 | 11.81481 | 7.827005 | 170 | 16.10153 | 9.054834
CoCrFeMn0.6NiPd | FCC+Sec. | 180 | 650 | 722.6925 | 42 | 982.0595 | 14.31215 | CAST | 10.3390/e21030288 | 1 | 0 | 0 | 1 | 0 | 0 | 0 | 0 | 0 | 0.179 | 0.179 | 0 | 0.179 | 0 | 0 | 0 | 0 | 0 | 0.107 | 0 | 0 | 0 | 0 | 0.179 | 0.179 | 0 | 0 | 0 | 0 | 0 | 0 | 0 | 0 | 0 | 0 | 0 | 1 | 0 | 0 | 0 | 0 | 0 | 0 | 1.382136 | 0.01733549 | 1826.274 | 0.1021595 | 14.77742 | -7.062271 | 4.194149 | 3.821381 | 1.859052 | 0.1058695 | 11.64471 | 7.738717 | 168.2335 | 18.31127 | 8.998164
CoCrFeMn0.8NiPd | FCC+Sec. | 160 | 650 | 802.2182 | 35 | 1382.819 | 16.63372 | CAST | 10.3390/e21030288 | 1 | 0 | 0 | 1 | 0 | 0 | 0 | 0 | 0 | 0.172 | 0.172 | 0 | 0.172 | 0 | 0 | 0 | 0 | 0 | 0.138 | 0 | 0 | 0 | 0 | 0.172 | 0.172 | 0 | 0 | 0 | 0 | 0 | 0 | 0 | 0 | 0 | 0 | 0 | 1 | 0 | 0 | 0 | 0 | 0 | 0 | 1.382766 | 0.01718538 | 1815.441 | 0.1056574 | 14.87219 | -7.399424 | 4.419374 | 3.648877 | 1.848156 | 0.1090512 | 11.48096 | 7.649193 | 166.5331 | 20.06513 | 8.94367
CoCrFeMnMo0.042Ni | FCC | 317.6928 | 225 | 806.0104 | 16.48926 | 852.2196 | 14.57987 | CAST | 10.1016/j.jmst.2018.10.009 | 1 | 0 | 0 | 1 | 0 | 0 | 0 | 0 | 0 | 0.198 | 0.198 | 0 | 0.198 | 0 | 0 | 0 | 0 | 0 | 0.198 | 0.008 | 0 | 0 | 0 | 0.198 | 0 | 0 | 0 | 0 | 0 | 0 | 0 | 0 | 0 | 0 | 0 | 0 | 1 | 0 | 0 | 0 | 0 | 0 | 0 | 1.380561 | 0.01824071 | 1809.976 | 0.129688 | 13.66239 | -4.150827 | 2.218801 | 5.957513 | 1.769158 | 0.08038536 | 7.983968 | 1.41978 | 162.5451 | 22.9955 | 8.051267
CoCrFeMnMo0.087Ni | FCC+Sec. | 286.0373 | 330 | 759.0035 | 25.02438 | 721.6746 | 16.38423 | CAST | 10.1016/j.jmst.2018.10.009 | 1 | 0 | 0 | 1 | 0 | 0 | 0 | 0 | 0 | 0.197 | 0.197 | 0 | 0.197 | 0 | 0 | 0 | 0 | 0 | 0.197 | 0.017 | 0 | 0 | 0 | 0.197 | 0 | 0 | 0 | 0 | 0 | 0 | 0 | 0 | 0 | 0 | 0 | 0 | 1 | 0 | 0 | 0 | 0 | 0 | 0 | 1.381188 | 0.01876223 | 1819.774 | 0.1402592 | 13.86949 | -4.140123 | 2.241429 | 6.096279 | 1.772685 | 0.082539 | 7.966068 | 1.425756 | 163.1537 | 23.76352 | 8.077486
CoCrFeMnMo0.136Ni | FCC+Sec. | 421.5512 | 560 | 754.049 | 11.96571 | 1363.149 | 14.21062 | CAST | 10.1016/j.jmst.2018.10.009 | 1 | 0 | 0 | 1 | 0 | 0 | 0 | 0 | 0 | 0.195 | 0.195 | 0 | 0.195 | 0 | 0 | 0 | 0 | 0 | 0.195 | 0.026 | 0 | 0 | 0 | 0.195 | 0 | 0 | 0 | 0 | 0 | 0 | 0 | 0 | 0 | 0 | 0 | 0 | 1 | 0 | 0 | 0 | 0 | 0 | 0 | 1.381818 | 0.01926119 | 1829.636 | 0.1497475 | 14.03556 | -4.128858 | 2.263123 | 6.219632 | 1.776234 | 0.08458734 | 7.948052 | 1.43152 | 163.7662 | 24.49696 | 8.103713
CoCrFeMnMo0.19Ni | FCC+Sec. | 234.7682 | 765 | 854.7572 | 24.37635 | 1009.896 | 26.92662 | CAST | 10.1016/j.jmst.2018.10.009 | 1 | 0 | 0 | 1 | 0 | 0 | 0 | 0 | 0 | 0.193 | 0.193 | 0 | 0.193 | 0 | 0 | 0 | 0 | 0 | 0.193 | 0.037 | 0 | 0 | 0 | 0.193 | 0 | 0 | 0 | 0 | 0 | 0 | 0 | 0 | 0 | 0 | 0 | 0 | 1 | 0 | 0 | 0 | 0 | 0 | 0 | 1.382585 | 0.01983564 | 1841.627 | 0.1600373 | 14.20157 | -4.114498 | 2.288084 | 6.356547 | 1.780549 | 0.08692976 | 7.926148 | 1.438193 | 164.511 | 25.34021 | 8.135386
CoCrFeMnNi | FCC | 402.6609 | 190 | 844.1364 | 21.11157 | 997.7877 | 15.78958 | LMD800◦C - Data is based upon FEM simulations at different test temperature | https://doi.org/10.1016/j.jmst.2020.10.052 | 1 | 0 | 0 | 1 | 0 | 0 | 0 | 0 | 0 | 0.2 | 0.2 | 0 | 0.2 | 0 | 0 | 0 | 0 | 0 | 0.2 | 0 | 0 | 0 | 0 | 0.2 | 0 | 0 | 0 | 0 | 0 | 0 | 0 | 0 | 0 | 0 | 0 | 0 | 1 | 0 | 0 | 0 | 0 | 0 | 0 | 1.38 | 0.01774993 | 1801.2 | 0.1189919 | 13.38161 | -4.16 | 2.197599 | 5.79398 | 1.766 | 0.07834759 | 8 | 1.414214 | 162 | 22.27106 | 8.027648
CoCrFeMnNi | FCC | 314.3498 | 320 | 907.6246 | 20.28985 | 649.291 | 11.06195 | LMD400◦C - Data is based upon FEM simulations at different test temperature | https://doi.org/10.1016/j.jmst.2020.10.052 | 1 | 0 | 0 | 1 | 0 | 0 | 0 | 0 | 0 | 0.2 | 0.2 | 0 | 0.2 | 0 | 0 | 0 | 0 | 0 | 0.2 | 0 | 0 | 0 | 0 | 0.2 | 0 | 0 | 0 | 0 | 0 | 0 | 0 | 0 | 0 | 0 | 0 | 0 | 1 | 0 | 0 | 0 | 0 | 0 | 0 | 1.38 | 0.01774993 | 1801.2 | 0.1189919 | 13.38161 | -4.16 | 2.197599 | 5.79398 | 1.766 | 0.07834759 | 8 | 1.414214 | 162 | 22.27106 | 8.027648
CoCrFeMnNi | FCC | 294.0461 | 370 | 668.2522 | 26.60962 | 1028.902 | 14.64093 | LMD600◦C - Data is based upon FEM simulations at different test temperature | https://doi.org/10.1016/j.jmst.2020.10.052 | 1 | 0 | 0 | 1 | 0 | 0 | 0 | 0 | 0 | 0.2 | 0.2 | 0 | 0.2 | 0 | 0 | 0 | 0 | 0 | 0.2 | 0 | 0 | 0 | 0 | 0.2 | 0 | 0 | 0 | 0 | 0 | 0 | 0 | 0 | 0 | 0 | 0 | 0 | 1 | 0 | 0 | 0 | 0 | 0 | 0 | 1.38 | 0.01774993 | 1801.2 | 0.1189919 | 13.38161 | -4.16 | 2.197599 | 5.79398 | 1.766 | 0.07834759 | 8 | 1.414214 | 162 | 22.27106 | 8.027648
CoCrFeMnNi | FCC | 331.2238 | 420 | 667.3976 | 27.49422 | 1064.885 | 22.73025 | LMD200◦C - Data is based upon FEM simulations at different test temperature | https://doi.org/10.1016/j.jmst.2020.10.052 | 1 | 0 | 0 | 1 | 0 | 0 | 0 | 0 | 0 | 0.2 | 0.2 | 0 | 0.2 | 0 | 0 | 0 | 0 | 0 | 0.2 | 0 | 0 | 0 | 0 | 0.2 | 0 | 0 | 0 | 0 | 0 | 0 | 0 | 0 | 0 | 0 | 0 | 0 | 1 | 0 | 0 | 0 | 0 | 0 | 0 | 1.38 | 0.01774993 | 1801.2 | 0.1189919 | 13.38161 | -4.16 | 2.197599 | 5.79398 | 1.766 | 0.07834759 | 8 | 1.414214 | 162 | 22.27106 | 8.027648
CoCrFeMnNi | FCC | 442.2765 | 525 | 1133.038 | 26.08896 | 1277.666 | 16.43467 | LMD100◦C - Data is based upon FEM simulations at different test temperature | https://doi.org/10.1016/j.jmst.2020.10.052 | 1 | 0 | 0 | 1 | 0 | 0 | 0 | 0 | 0 | 0.2 | 0.2 | 0 | 0.2 | 0 | 0 | 0 | 0 | 0 | 0.2 | 0 | 0 | 0 | 0 | 0.2 | 0 | 0 | 0 | 0 | 0 | 0 | 0 | 0 | 0 | 0 | 0 | 0 | 1 | 0 | 0 | 0 | 0 | 0 | 0 | 1.38 | 0.01774993 | 1801.2 | 0.1189919 | 13.38161 | -4.16 | 2.197599 | 5.79398 | 1.766 | 0.07834759 | 8 | 1.414214 | 162 | 22.27106 | 8.027648
CoCrFeMnNi | FCC | 421.9615 | 620 | 770.2274 | 20.45028 | 1871.594 | 35.81276 | LMD25◦C - Data is based upon FEM simulations at different test temperature | https://doi.org/10.1016/j.jmst.2020.10.052 | 1 | 0 | 0 | 1 | 0 | 0 | 0 | 0 | 0 | 0.2 | 0.2 | 0 | 0.2 | 0 | 0 | 0 | 0 | 0 | 0.2 | 0 | 0 | 0 | 0 | 0.2 | 0 | 0 | 0 | 0 | 0 | 0 | 0 | 0 | 0 | 0 | 0 | 0 | 1 | 0 | 0 | 0 | 0 | 0 | 0 | 1.38 | 0.01774993 | 1801.2 | 0.1189919 | 13.38161 | -4.16 | 2.197599 | 5.79398 | 1.766 | 0.07834759 | 8 | 1.414214 | 162 | 22.27106 | 8.027648
CoCrFeMnNi | FCC | 354.6031 | 670 | 895 | 31.5 | 775.4868 | 16.00904 | CDCT for 10 cycles | https://doi.org/10.1016/j.jmst.2021.11.022 | 1 | 0 | 0 | 1 | 0 | 0 | 0 | 0 | 0 | 0.2 | 0.2 | 0 | 0.2 | 0 | 0 | 0 | 0 | 0 | 0.2 | 0 | 0 | 0 | 0 | 0.2 | 0 | 0 | 0 | 0 | 0 | 0 | 0 | 0 | 0 | 0 | 0 | 0 | 0 | 0 | 0 | 0 | 0 | 0 | 1 | 1.38 | 0.01774993 | 1801.2 | 0.1189919 | 13.38161 | -4.16 | 2.197599 | 5.79398 | 1.766 | 0.07834759 | 8 | 1.414214 | 162 | 22.27106 | 8.027648
CoCrFeMnNi | FCC | 403.8759 | 290 | 455 | 33.4 | 1208.4 | 16.84933 | CDCT for 0 cycles | https://doi.org/10.1016/j.jmst.2021.11.022 | 1 | 0 | 0 | 1 | 0 | 0 | 0 | 0 | 0 | 0.2 | 0.2 | 0 | 0.2 | 0 | 0 | 0 | 0 | 0 | 0.2 | 0 | 0 | 0 | 0 | 0.2 | 0 | 0 | 0 | 0 | 0 | 0 | 0 | 0 | 0 | 0 | 0 | 0 | 0 | 0 | 0 | 0 | 0 | 0 | 1 | 1.38 | 0.01774993 | 1801.2 | 0.1189919 | 13.38161 | -4.16 | 2.197599 | 5.79398 | 1.766 | 0.07834759 | 8 | 1.414214 | 162 | 22.27106 | 8.027648
CoCrFeMnNi | FCC | 297.4256 | 383 | 565 | 35.9 | 1190.53 | 21.82803 | CDCT for 1 cycles | https://doi.org/10.1016/j.jmst.2021.11.022 | 1 | 0 | 0 | 1 | 0 | 0 | 0 | 0 | 0 | 0.2 | 0.2 | 0 | 0.2 | 0 | 0 | 0 | 0 | 0 | 0.2 | 0 | 0 | 0 | 0 | 0.2 | 0 | 0 | 0 | 0 | 0 | 0 | 0 | 0 | 0 | 0 | 0 | 0 | 0 | 0 | 0 | 0 | 0 | 0 | 1 | 1.38 | 0.01774993 | 1801.2 | 0.1189919 | 13.38161 | -4.16 | 2.197599 | 5.79398 | 1.766 | 0.07834759 | 8 | 1.414214 | 162 | 22.27106 | 8.027648
CoCrFeMnNi | FCC | 401.9752 | 495 | 695 | 41.8 | 1434.367 | 26.11465 | CDCT for 2 cycles | https://doi.org/10.1016/j.jmst.2021.11.022 | 1 | 0 | 0 | 1 | 0 | 0 | 0 | 0 | 0 | 0.2 | 0.2 | 0 | 0.2 | 0 | 0 | 0 | 0 | 0 | 0.2 | 0 | 0 | 0 | 0 | 0.2 | 0 | 0 | 0 | 0 | 0 | 0 | 0 | 0 | 0 | 0 | 0 | 0 | 0 | 0 | 0 | 0 | 0 | 0 | 1 | 1.38 | 0.01774993 | 1801.2 | 0.1189919 | 13.38161 | -4.16 | 2.197599 | 5.79398 | 1.766 | 0.07834759 | 8 | 1.414214 | 162 | 22.27106 | 8.027648
CoCrFeMnNi | FCC | 432.1471 | 70 | 821.9463 | 35.7126 | 1191.713 | 21.5856 | LMD1000◦C - Data is based upon FEM simulations at different test temperature | https://doi.org/10.1016/j.jmst.2020.10.052 | 1 | 0 | 0 | 1 | 0 | 0 | 0 | 0 | 0 | 0.2 | 0.2 | 0 | 0.2 | 0 | 0 | 0 | 0 | 0 | 0.2 | 0 | 0 | 0 | 0 | 0.2 | 0 | 0 | 0 | 0 | 0 | 0 | 0 | 0 | 0 | 0 | 0 | 0 | 1 | 0 | 0 | 0 | 0 | 0 | 0 | 1.38 | 0.01774993 | 1801.2 | 0.1189919 | 13.38161 | -4.16 | 2.197599 | 5.79398 | 1.766 | 0.07834759 | 8 | 1.414214 | 162 | 22.27106 | 8.027648
CoCrFeMnNi |  | 419.0234 | 890.9108 | 1079.88 | 27.75002 | 1597.145 | 26.61264 |  | 10.1016/j.intermet.2014.11.005 | 1 | 0 | 0 | 1 | 0 | 0 | 0 | 0 | 0 | 0.2 | 0.2 | 0 | 0.2 | 0 | 0 | 0 | 0 | 0 | 0.2 | 0 | 0 | 0 | 0 | 0.2 | 0 | 0 | 0 | 0 | 0 | 0 | 0 | 0 | 0 | 0 | 0 | 0 | 1 | 0 | 0 | 0 | 0 | 0 | 0 | 1.38 | 0.01774993 | 1801.2 | 0.1189919 | 13.38161 | -4.16 | 2.197599 | 5.79398 | 1.766 | 0.07834759 | 8 | 1.414214 | 162 | 22.27106 | 8.027648
CoCrFeMnNi | FCC | 423.0943 | 580 | 805 | 37.3 | 1293.2 | 23.42528 | CDCT for 4 cycles | https://doi.org/10.1016/j.jmst.2021.11.022 | 1 | 0 | 0 | 1 | 0 | 0 | 0 | 0 | 0 | 0.2 | 0.2 | 0 | 0.2 | 0 | 0 | 0 | 0 | 0 | 0.2 | 0 | 0 | 0 | 0 | 0.2 | 0 | 0 | 0 | 0 | 0 | 0 | 0 | 0 | 0 | 0 | 0 | 0 | 0 | 0 | 0 | 0 | 0 | 0 | 1 | 1.38 | 0.01774993 | 1801.2 | 0.1189919 | 13.38161 | -4.16 | 2.197599 | 5.79398 | 1.766 | 0.07834759 | 8 | 1.414214 | 162 | 22.27106 | 8.027648
CoCrFeMnNi | FCC | 144 | 687.8519 | 1294.071 | 14.70163 | 230 | 75 |  | https://doi.org/10.1016/j.dib.2018.11.111 | 1 | 0 | 0 | 1 | 0 | 0 | 0 | 0 | 0 | 0.2 | 0.2 | 0 | 0.2 | 0 | 0 | 0 | 0 | 0 | 0.2 | 0 | 0 | 0 | 0 | 0.2 | 0 | 0 | 0 | 0 | 0 | 0 | 0 | 0 | 0 | 0 | 0 | 0 | 1 | 0 | 0 | 0 | 0 | 0 | 0 | 1.38 | 0.01774993 | 1801.2 | 0.1189919 | 13.38161 | -4.16 | 2.197599 | 5.79398 | 1.766 | 0.07834759 | 8 | 1.414214 | 162 | 22.27106 | 8.027648
CoCrFeMnNi | FCC | 356.2178 | 370 | 670 | 56 | 1535.482 | 13.15205 | WROUGHT | 10.1016/j.actamat.2013.06.018 | 1 | 0 | 0 | 1 | 0 | 0 | 0 | 0 | 0 | 0.2 | 0.2 | 0 | 0.2 | 0 | 0 | 0 | 0 | 0 | 0.2 | 0 | 0 | 0 | 0 | 0.2 | 0 | 0 | 0 | 0 | 0 | 0 | 0 | 0 | 0 | 0 | 0 | 0 | 0 | 0 | 0 | 0 | 0 | 1 | 0 | 1.38 | 0.01774993 | 1801.2 | 0.1189919 | 13.38161 | -4.16 | 2.197599 | 5.79398 | 1.766 | 0.07834759 | 8 | 1.414214 | 162 | 22.27106 | 8.027648
CoCrFeMnNi | BCC+Laves | 134.4 | 768.6427 | 936.655 | 22.37385 | 1032.819 | 14.91117 |  | https://doi.org/10.1016/j.jallcom.2022.164383 | 1 | 1 | 0 | 1 | 0 | 0 | 0 | 0 | 0 | 0.2 | 0.2 | 0 | 0.2 | 0 | 0 | 0 | 0 | 0 | 0.2 | 0 | 0 | 0 | 0 | 0.2 | 0 | 0 | 0 | 0 | 0 | 0 | 0 | 0 | 0 | 0 | 0 | 0 | 1 | 0 | 0 | 0 | 0 | 0 | 0 | 1.38 | 0.01774993 | 1801.2 | 0.1189919 | 13.38161 | -4.16 | 2.197599 | 5.79398 | 1.766 | 0.07834759 | 8 | 1.414214 | 162 | 22.27106 | 8.027648
CoCrFeMnNi | FCC | 176 | 208 | 690.6519 | 62 | 890.7869 | 20.58833 | CAST | 10.1016/j.actamat.2013.09.037 | 1 | 0 | 0 | 1 | 0 | 0 | 0 | 0 | 0 | 0.2 | 0.2 | 0 | 0.2 | 0 | 0 | 0 | 0 | 0 | 0.2 | 0 | 0 | 0 | 0 | 0.2 | 0 | 0 | 0 | 0 | 0 | 0 | 0 | 0 | 0 | 0 | 0 | 0 | 1 | 0 | 0 | 0 | 0 | 0 | 0 | 1.38 | 0.01774993 | 1801.2 | 0.1189919 | 13.38161 | -4.16 | 2.197599 | 5.79398 | 1.766 | 0.07834759 | 8 | 1.414214 | 162 | 22.27106 | 8.027648
CoCrFeMnNi | FCC | 135 | 230 | 807.099 | 25.59991 | 892.7546 | 12.5216 | ANNEAL | 10.1016/j.jallcom.2014.12.157 | 1 | 0 | 0 | 1 | 0 | 0 | 0 | 0 | 0 | 0.2 | 0.2 | 0 | 0.2 | 0 | 0 | 0 | 0 | 0 | 0.2 | 0 | 0 | 0 | 0 | 0.2 | 0 | 0 | 0 | 0 | 0 | 0 | 0 | 0 | 0 | 0 | 0 | 0 | 0 | 0 | 1 | 0 | 0 | 0 | 0 | 1.38 | 0.01774993 | 1801.2 | 0.1189919 | 13.38161 | -4.16 | 2.197599 | 5.79398 | 1.766 | 0.07834759 | 8 | 1.414214 | 162 | 22.27106 | 8.027648
CoCrFeMnNi | FCC | 135 | 654.5928 | 782.5234 | 24.40301 | 230 | 80 | annealing at 1000 C | dx.doi.org/10.1016/j.jallcom.2014.12.157 | 1 | 0 | 0 | 1 | 0 | 0 | 0 | 0 | 0 | 0.2 | 0.2 | 0 | 0.2 | 0 | 0 | 0 | 0 | 0 | 0.2 | 0 | 0 | 0 | 0 | 0.2 | 0 | 0 | 0 | 0 | 0 | 0 | 0 | 0 | 0 | 0 | 0 | 0 | 0 | 0 | 1 | 0 | 0 | 0 | 0 | 1.38 | 0.01774993 | 1801.2 | 0.1189919 | 13.38161 | -4.16 | 2.197599 | 5.79398 | 1.766 | 0.07834759 | 8 | 1.414214 | 162 | 22.27106 | 8.027648
CoCrFeMnNi | FCC | 144 | 624.258 | 579.7781 | 24.40956 | 988.8161 | 10.55321 | as-solidifies | dx.doi.org/10.1016/j.jallcom.2014.12.157 | 1 | 0 | 0 | 1 | 0 | 0 | 0 | 0 | 0 | 0.2 | 0.2 | 0 | 0.2 | 0 | 0 | 0 | 0 | 0 | 0.2 | 0 | 0 | 0 | 0 | 0.2 | 0 | 0 | 0 | 0 | 0 | 0 | 0 | 0 | 0 | 0 | 0 | 0 | 1 | 0 | 0 | 0 | 0 | 0 | 0 | 1.38 | 0.01774993 | 1801.2 | 0.1189919 | 13.38161 | -4.16 | 2.197599 | 5.79398 | 1.766 | 0.07834759 | 8 | 1.414214 | 162 | 22.27106 | 8.027648
CoCrFeMnNi | FCC | 257.6123 | 629.6094 | 843.9232 | 18.33167 | 804.558 | 6.778099 | POWDER | 10.1016/j.jallcom.2018.11.181 | 1 | 0 | 0 | 1 | 0 | 0 | 0 | 0 | 0 | 0.2 | 0.2 | 0 | 0.2 | 0 | 0 | 0 | 0 | 0 | 0.2 | 0 | 0 | 0 | 0 | 0.2 | 0 | 0 | 0 | 0 | 0 | 0 | 0 | 0 | 0 | 0 | 0 | 0 | 0 | 0 | 0 | 1 | 0 | 0 | 0 | 1.38 | 0.01774993 | 1801.2 | 0.1189919 | 13.38161 | -4.16 | 2.197599 | 5.79398 | 1.766 | 0.07834759 | 8 | 1.414214 | 162 | 22.27106 | 8.027648
CoCrFeMnNiTa0.2 | FCC+BCC | 200 | 608.3681 | 859.6504 | 27.28603 | 1047.929 | 23.43128 |  | 10.4028/www.scientific.net/MSF.846.13 | 1 | 1 | 0 | 1 | 0 | 0 | 0 | 0 | 0 | 0.192 | 0.192 | 0 | 0.192 | 0 | 0 | 0 | 0 | 0 | 0.192 | 0 | 0 | 0 | 0 | 0.192 | 0 | 0 | 0 | 0 | 0 | 0.038 | 0 | 0 | 0 | 0 | 0 | 0 | 1 | 0 | 0 | 0 | 0 | 0 | 0 | 1.382665 | 0.01989403 | 1857.888 | 0.1905806 | 14.21721 | -6.164023 | 3.876979 | 4.285186 | 1.755872 | 0.08254393 | 7.885772 | 1.501161 | 163.4469 | 23.02179 | 8.528602
CoCrFeMnNiTa0.4 | FCC+BCC | 290 | 944.81 | 1028.842 | 15.54157 | 1217.659 | 15.17185 |  | 10.4028/www.scientific.net/MSF.846.13 | 1 | 1 | 0 | 1 | 0 | 0 | 0 | 0 | 0 | 0.185 | 0.185 | 0 | 0.185 | 0 | 0 | 0 | 0 | 0 | 0.185 | 0 | 0 | 0 | 0 | 0.185 | 0 | 0 | 0 | 0 | 0 | 0.074 | 0 | 0 | 0 | 0 | 0 | 0 | 1 | 0 | 0 | 0 | 0 | 0 | 0 | 1.385185 | 0.02155684 | 1911.481 | 0.2307573 | 14.58583 | -7.901235 | 4.849349 | 3.528632 | 1.746296 | 0.0860465 | 7.777778 | 1.571348 | 164.8148 | 23.62835 | 8.983572
CoCrFeMnNiTa0.6 | FCC+BCC | 345 | 694.7553 | 924.398 | 19.97945 | 1415.82 | 16.43193 |  | 10.4028/www.scientific.net/MSF.846.13 | 1 | 1 | 0 | 1 | 0 | 0 | 0 | 0 | 0 | 0.179 | 0.179 | 0 | 0.179 | 0 | 0 | 0 | 0 | 0 | 0.179 | 0 | 0 | 0 | 0 | 0.179 | 0 | 0 | 0 | 0 | 0 | 0.107 | 0 | 0 | 0 | 0 | 0 | 0 | 1 | 0 | 0 | 0 | 0 | 0 | 0 | 1.387475 | 0.02282924 | 1960.184 | 0.2563251 | 14.77742 | -9.347186 | 5.507156 | 3.09895 | 1.737595 | 0.08887569 | 7.679641 | 1.626307 | 166.0579 | 24.09911 | 9.382181
CoCrFeMnNiV | FCC+Sec. | 636 | 1660 | 1845 | 29.90344 | 1606.249 | 19.43623 | ANNEAL | 10.1016/j.jallcom.2014.12.157 | 1 | 0 | 0 | 1 | 0 | 0 | 0 | 0 | 0 | 0.167 | 0.167 | 0 | 0.167 | 0 | 0 | 0 | 0 | 0 | 0.167 | 0 | 0 | 0 | 0 | 0.167 | 0 | 0 | 0 | 0 | 0 | 0 | 0 | 0.167 | 0 | 0 | 0 | 0 | 0 | 0 | 1 | 0 | 0 | 0 | 0 | 1.375 | 0.01818182 | 1864.833 | 0.1297287 | 14.89752 | -7.555556 | 3.96772 | 3.676948 | 1.743333 | 0.07806675 | 7.5 | 1.707825 | 161.6667 | 20.34426 | 7.661208
CoCrFeMnNiV | FCC+Sec. | 650 | 836.744 | 1123.734 | 20.00165 | 1227.382 | 20.48766 | CAST | 10.1016/j.jallcom.2014.12.157 | 1 | 0 | 0 | 1 | 0 | 0 | 0 | 0 | 0 | 0.167 | 0.167 | 0 | 0.167 | 0 | 0 | 0 | 0 | 0 | 0.167 | 0 | 0 | 0 | 0 | 0.167 | 0 | 0 | 0 | 0 | 0 | 0 | 0 | 0.167 | 0 | 0 | 0 | 0 | 1 | 0 | 0 | 0 | 0 | 0 | 0 | 1.375 | 0.01818182 | 1864.833 | 0.1297287 | 14.89752 | -7.555556 | 3.96772 | 3.676948 | 1.743333 | 0.07806675 | 7.5 | 1.707825 | 161.6667 | 20.34426 | 7.661208
CoCrFeMnNiV | FCC | 636 | 672.2961 | 1102.749 | 22.93409 | 1660 | 0.5 | annealing at 1000 C | dx.doi.org/10.1016/j.jallcom.2014.12.157 | 1 | 0 | 0 | 1 | 0 | 0 | 0 | 0 | 0 | 0.167 | 0.167 | 0 | 0.167 | 0 | 0 | 0 | 0 | 0 | 0.167 | 0 | 0 | 0 | 0 | 0.167 | 0 | 0 | 0 | 0 | 0 | 0 | 0 | 0.167 | 0 | 0 | 0 | 0 | 0 | 0 | 1 | 0 | 0 | 0 | 0 | 1.375 | 0.01818182 | 1864.833 | 0.1297287 | 14.89752 | -7.555556 | 3.96772 | 3.676948 | 1.743333 | 0.07806675 | 7.5 | 1.707825 | 161.6667 | 20.34426 | 7.661208
CoCrFeMnNiV | FCC+IM | 650 | 805.7043 | 1011.435 | 15.22331 | 1660 | 1 |  | https://doi.org/10.1016/j.dib.2018.11.111 | 1 | 0 | 0 | 1 | 0 | 0 | 0 | 0 | 0 | 0.167 | 0.167 | 0 | 0.167 | 0 | 0 | 0 | 0 | 0 | 0.167 | 0 | 0 | 0 | 0 | 0.167 | 0 | 0 | 0 | 0 | 0 | 0 | 0 | 0.167 | 0 | 0 | 0 | 0 | 1 | 0 | 0 | 0 | 0 | 0 | 0 | 1.375 | 0.01818182 | 1864.833 | 0.1297287 | 14.89752 | -7.555556 | 3.96772 | 3.676948 | 1.743333 | 0.07806675 | 7.5 | 1.707825 | 161.6667 | 20.34426 | 7.661208
CoCrFeMnNiV | FCC | 650 | 915.9248 | 1120.752 | 22.55359 | 1240.611 | 13.24071 | as-solidifies | dx.doi.org/10.1016/j.jallcom.2014.12.157 | 1 | 0 | 0 | 1 | 0 | 0 | 0 | 0 | 0 | 0.167 | 0.167 | 0 | 0.167 | 0 | 0 | 0 | 0 | 0 | 0.167 | 0 | 0 | 0 | 0 | 0.167 | 0 | 0 | 0 | 0 | 0 | 0 | 0 | 0.167 | 0 | 0 | 0 | 0 | 1 | 0 | 0 | 0 | 0 | 0 | 0 | 1.375 | 0.01818182 | 1864.833 | 0.1297287 | 14.89752 | -7.555556 | 3.96772 | 3.676948 | 1.743333 | 0.07806675 | 7.5 | 1.707825 | 161.6667 | 20.34426 | 7.661208
CoCrFeMnNiV0.25 | FCC | 144 | 759.935 | 678.374 | 16.86994 | 200 | 80 | annealing at 1000 C | dx.doi.org/10.1016/j.jallcom.2014.12.157 | 1 | 0 | 0 | 1 | 0 | 0 | 0 | 0 | 0 | 0.19 | 0.19 | 0 | 0.19 | 0 | 0 | 0 | 0 | 0 | 0.19 | 0 | 0 | 0 | 0 | 0.19 | 0 | 0 | 0 | 0 | 0 | 0 | 0 | 0.048 | 0 | 0 | 0 | 0 | 0 | 0 | 1 | 0 | 0 | 0 | 0 | 1.378557 | 0.0179504 | 1819.563 | 0.1233822 | 14.34163 | -5.30777 | 2.935079 | 4.91647 | 1.759459 | 0.07848683 | 7.855711 | 1.521793 | 161.9038 | 21.7331 | 7.919529
CoCrFeMnNiV0.25 | FCC | 151 | 770.0088 | 762.7526 | 20.88207 | 1156.25 | 20.04093 | CAST | 10.1016/j.jallcom.2014.12.157 | 1 | 0 | 0 | 1 | 0 | 0 | 0 | 0 | 0 | 0.19 | 0.19 | 0 | 0.19 | 0 | 0 | 0 | 0 | 0 | 0.19 | 0 | 0 | 0 | 0 | 0.19 | 0 | 0 | 0 | 0 | 0 | 0 | 0 | 0.048 | 0 | 0 | 0 | 0 | 1 | 0 | 0 | 0 | 0 | 0 | 0 | 1.378557 | 0.0179504 | 1819.563 | 0.1233822 | 14.34163 | -5.30777 | 2.935079 | 4.91647 | 1.759459 | 0.07848683 | 7.855711 | 1.521793 | 161.9038 | 21.7331 | 7.919529
CoCrFeMnNiV0.25 | FCC | 151 | 565.4257 | 1347.367 | 22.34451 | 200 | 75 |  | https://doi.org/10.1016/j.dib.2018.11.111 | 1 | 0 | 0 | 1 | 0 | 0 | 0 | 0 | 0 | 0.19 | 0.19 | 0 | 0.19 | 0 | 0 | 0 | 0 | 0 | 0.19 | 0 | 0 | 0 | 0 | 0.19 | 0 | 0 | 0 | 0 | 0 | 0 | 0 | 0.048 | 0 | 0 | 0 | 0 | 1 | 0 | 0 | 0 | 0 | 0 | 0 | 1.378557 | 0.0179504 | 1819.563 | 0.1233822 | 14.34163 | -5.30777 | 2.935079 | 4.91647 | 1.759459 | 0.07848683 | 7.855711 | 1.521793 | 161.9038 | 21.7331 | 7.919529
CoCrFeMnNiV0.25 | FCC | 151 | 572.0955 | 836.452 | 25.33313 | 1172.118 | 22.96707 | as-solidifies | dx.doi.org/10.1016/j.jallcom.2014.12.157 | 1 | 0 | 0 | 1 | 0 | 0 | 0 | 0 | 0 | 0.19 | 0.19 | 0 | 0.19 | 0 | 0 | 0 | 0 | 0 | 0.19 | 0 | 0 | 0 | 0 | 0.19 | 0 | 0 | 0 | 0 | 0 | 0 | 0 | 0.048 | 0 | 0 | 0 | 0 | 1 | 0 | 0 | 0 | 0 | 0 | 0 | 1.378557 | 0.0179504 | 1819.563 | 0.1233822 | 14.34163 | -5.30777 | 2.935079 | 4.91647 | 1.759459 | 0.07848683 | 7.855711 | 1.521793 | 161.9038 | 21.7331 | 7.919529
CoCrFeMnNiV0.25 | FCC+Sec. | 144 | 200 | 870.7226 | 15.12196 | 861.6891 | 6.052507 | ANNEAL | 10.1016/j.jallcom.2014.12.157 | 1 | 0 | 0 | 1 | 0 | 0 | 0 | 0 | 0 | 0.19 | 0.19 | 0 | 0.19 | 0 | 0 | 0 | 0 | 0 | 0.19 | 0 | 0 | 0 | 0 | 0.19 | 0 | 0 | 0 | 0 | 0 | 0 | 0 | 0.048 | 0 | 0 | 0 | 0 | 0 | 0 | 1 | 0 | 0 | 0 | 0 | 1.378557 | 0.0179504 | 1819.563 | 0.1233822 | 14.34163 | -5.30777 | 2.935079 | 4.91647 | 1.759459 | 0.07848683 | 7.855711 | 1.521793 | 161.9038 | 21.7331 | 7.919529
CoCrFeMnNiV0.263 | FCC+Sec. | 416.2886 | 200 | 934.1755 | 75 | 1460.442 | 14.93663 | ANNEAL | 10.1134/S0031918X17060084 | 1 | 0 | 0 | 1 | 0 | 0 | 0 | 0 | 0 | 0.19 | 0.19 | 0 | 0.19 | 0 | 0 | 0 | 0 | 0 | 0.19 | 0 | 0 | 0 | 0 | 0.19 | 0 | 0 | 0 | 0 | 0 | 0 | 0 | 0.05 | 0 | 0 | 0 | 0 | 0 | 0 | 1 | 0 | 0 | 0 | 0 | 1.3785 | 0.01795705 | 1820.29 | 0.123532 | 14.36308 | -5.3504 | 2.958724 | 4.886545 | 1.7592 | 0.07848873 | 7.85 | 1.525615 | 161.9 | 21.71152 | 7.91529
CoCrFeMnNiV0.5 | FCC | 275 | 729.1863 | 802.7069 | 16.15033 | 620 | 80 | annealing at 1000 C | dx.doi.org/10.1016/j.jallcom.2014.12.157 | 1 | 0 | 0 | 1 | 0 | 0 | 0 | 0 | 0 | 0.182 | 0.182 | 0 | 0.182 | 0 | 0 | 0 | 0 | 0 | 0.182 | 0 | 0 | 0 | 0 | 0.182 | 0 | 0 | 0 | 0 | 0 | 0 | 0 | 0.091 | 0 | 0 | 0 | 0 | 0 | 0 | 1 | 0 | 0 | 0 | 0 | 1.377273 | 0.01807665 | 1835.909 | 0.1263488 | 14.69799 | -6.214876 | 3.399612 | 4.341867 | 1.753636 | 0.07846236 | 7.727273 | 1.60062 | 161.8182 | 21.2424 | 7.824929
CoCrFeMnNiV0.5 | FCC | 186 | 820.3084 | 1324.524 | 36.16787 | 1264.035 | 26.93345 | CAST | 10.1016/j.jallcom.2014.12.157 | 1 | 0 | 0 | 1 | 0 | 0 | 0 | 0 | 0 | 0.182 | 0.182 | 0 | 0.182 | 0 | 0 | 0 | 0 | 0 | 0.182 | 0 | 0 | 0 | 0 | 0.182 | 0 | 0 | 0 | 0 | 0 | 0 | 0 | 0.091 | 0 | 0 | 0 | 0 | 1 | 0 | 0 | 0 | 0 | 0 | 0 | 1.377273 | 0.01807665 | 1835.909 | 0.1263488 | 14.69799 | -6.214876 | 3.399612 | 4.341867 | 1.753636 | 0.07846236 | 7.727273 | 1.60062 | 161.8182 | 21.2424 | 7.824929
CoCrFeMnNiV0.5 | FCC | 275 | 620 | 807.2832 | 18.47036 | 997.9071 | 23.57129 | ANNEAL | 10.1016/j.jallcom.2014.12.157 | 1 | 0 | 0 | 1 | 0 | 0 | 0 | 0 | 0 | 0.182 | 0.182 | 0 | 0.182 | 0 | 0 | 0 | 0 | 0 | 0.182 | 0 | 0 | 0 | 0 | 0.182 | 0 | 0 | 0 | 0 | 0 | 0 | 0 | 0.091 | 0 | 0 | 0 | 0 | 0 | 0 | 1 | 0 | 0 | 0 | 0 | 1.377273 | 0.01807665 | 1835.909 | 0.1263488 | 14.69799 | -6.214876 | 3.399612 | 4.341867 | 1.753636 | 0.07846236 | 7.727273 | 1.60062 | 161.8182 | 21.2424 | 7.824929
CoCrFeMnNiV0.5 | FCC | 186 | 848.3745 | 754.069 | 38.24375 | 620 | 75 |  | https://doi.org/10.1016/j.dib.2018.11.111 | 1 | 0 | 0 | 1 | 0 | 0 | 0 | 0 | 0 | 0.182 | 0.182 | 0 | 0.182 | 0 | 0 | 0 | 0 | 0 | 0.182 | 0 | 0 | 0 | 0 | 0.182 | 0 | 0 | 0 | 0 | 0 | 0 | 0 | 0.091 | 0 | 0 | 0 | 0 | 1 | 0 | 0 | 0 | 0 | 0 | 0 | 1.377273 | 0.01807665 | 1835.909 | 0.1263488 | 14.69799 | -6.214876 | 3.399612 | 4.341867 | 1.753636 | 0.07846236 | 7.727273 | 1.60062 | 161.8182 | 21.2424 | 7.824929
CoCrFeMnNiV0.5 | FCC | 186 | 508.8562 | 930.7568 | 20.43243 | 1008.835 | 20.36973 | as-solidifies | dx.doi.org/10.1016/j.jallcom.2014.12.157 | 1 | 0 | 0 | 1 | 0 | 0 | 0 | 0 | 0 | 0.182 | 0.182 | 0 | 0.182 | 0 | 0 | 0 | 0 | 0 | 0.182 | 0 | 0 | 0 | 0 | 0.182 | 0 | 0 | 0 | 0 | 0 | 0 | 0 | 0.091 | 0 | 0 | 0 | 0 | 1 | 0 | 0 | 0 | 0 | 0 | 0 | 1.377273 | 0.01807665 | 1835.909 | 0.1263488 | 14.69799 | -6.214876 | 3.399612 | 4.341867 | 1.753636 | 0.07846236 | 7.727273 | 1.60062 | 161.8182 | 21.2424 | 7.824929
CoCrFeMnNiV0.75 | FCC+Sec. | 380 | 740 | 1325 | 19.79899 | 1061.494 | 19.97205 | ANNEAL | 10.1016/j.jallcom.2014.12.157 | 1 | 0 | 0 | 1 | 0 | 0 | 0 | 0 | 0 | 0.174 | 0.174 | 0 | 0.174 | 0 | 0 | 0 | 0 | 0 | 0.174 | 0 | 0 | 0 | 0 | 0.174 | 0 | 0 | 0 | 0 | 0 | 0 | 0 | 0.13 | 0 | 0 | 0 | 0 | 0 | 0 | 1 | 0 | 0 | 0 | 0 | 1.3761 | 0.01814969 | 1850.834 | 0.128372 | 14.8546 | -6.948864 | 3.726433 | 3.956531 | 1.74832 | 0.07831537 | 7.61 | 1.660693 | 161.74 | 20.78395 | 7.739872
CoCrFeMnNiV0.75 | FCC+Sec. | 342 | 862.0493 | 1073.495 | 25.74967 | 1490.912 | 20.11107 | CAST | 10.1016/j.jallcom.2014.12.157 | 1 | 0 | 0 | 1 | 0 | 0 | 0 | 0 | 0 | 0.174 | 0.174 | 0 | 0.174 | 0 | 0 | 0 | 0 | 0 | 0.174 | 0 | 0 | 0 | 0 | 0.174 | 0 | 0 | 0 | 0 | 0 | 0 | 0 | 0.13 | 0 | 0 | 0 | 0 | 1 | 0 | 0 | 0 | 0 | 0 | 0 | 1.3761 | 0.01814969 | 1850.834 | 0.128372 | 14.8546 | -6.948864 | 3.726433 | 3.956531 | 1.74832 | 0.07831537 | 7.61 | 1.660693 | 161.74 | 20.78395 | 7.739872
CoCrFeMnNiV0.75 | FCC+IM | 342 | 789.0415 | 1126.76 | 26.45054 | 740 | 8 |  | https://doi.org/10.1016/j.dib.2018.11.111 | 1 | 0 | 0 | 1 | 0 | 0 | 0 | 0 | 0 | 0.174 | 0.174 | 0 | 0.174 | 0 | 0 | 0 | 0 | 0 | 0.174 | 0 | 0 | 0 | 0 | 0.174 | 0 | 0 | 0 | 0 | 0 | 0 | 0 | 0.13 | 0 | 0 | 0 | 0 | 1 | 0 | 0 | 0 | 0 | 0 | 0 | 1.3761 | 0.01814969 | 1850.834 | 0.128372 | 14.8546 | -6.948864 | 3.726433 | 3.956531 | 1.74832 | 0.07831537 | 7.61 | 1.660693 | 161.74 | 20.78395 | 7.739872
CoCrFeMnNiV0.75 | FCC | 380 | 653.3366 | 862.0717 | 17.64897 | 740 | 7.8 | annealing at 1000 C | dx.doi.org/10.1016/j.jallcom.2014.12.157 | 1 | 0 | 0 | 1 | 0 | 0 | 0 | 0 | 0 | 0.174 | 0.174 | 0 | 0.174 | 0 | 0 | 0 | 0 | 0 | 0.174 | 0 | 0 | 0 | 0 | 0.174 | 0 | 0 | 0 | 0 | 0 | 0 | 0 | 0.13 | 0 | 0 | 0 | 0 | 0 | 0 | 1 | 0 | 0 | 0 | 0 | 1.3761 | 0.01814969 | 1850.834 | 0.128372 | 14.8546 | -6.948864 | 3.726433 | 3.956531 | 1.74832 | 0.07831537 | 7.61 | 1.660693 | 161.74 | 20.78395 | 7.739872
CoCrFeMnNiV0.75 | FCC | 342 | 643.4694 | 1194.413 | 24.55236 | 1259.823 | 24.18449 | as-solidifies | dx.doi.org/10.1016/j.jallcom.2014.12.157 | 1 | 0 | 0 | 1 | 0 | 0 | 0 | 0 | 0 | 0.174 | 0.174 | 0 | 0.174 | 0 | 0 | 0 | 0 | 0 | 0.174 | 0 | 0 | 0 | 0 | 0.174 | 0 | 0 | 0 | 0 | 0 | 0 | 0 | 0.13 | 0 | 0 | 0 | 0 | 1 | 0 | 0 | 0 | 0 | 0 | 0 | 1.3761 | 0.01814969 | 1850.834 | 0.128372 | 14.8546 | -6.948864 | 3.726433 | 3.956531 | 1.74832 | 0.07831537 | 7.61 | 1.660693 | 161.74 | 20.78395 | 7.739872
CoCrFeMnNiV0.765 | FCC+Sec. | 436.4364 | 780 | 1306.987 | 8 | 906.4684 | 18.7547 | ANNEAL | 10.1134/S0031918X17060084 | 1 | 0 | 0 | 1 | 0 | 0 | 0 | 0 | 0 | 0.173 | 0.173 | 0 | 0.173 | 0 | 0 | 0 | 0 | 0 | 0.173 | 0 | 0 | 0 | 0 | 0.173 | 0 | 0 | 0 | 0 | 0 | 0 | 0 | 0.133 | 0 | 0 | 0 | 0 | 0 | 0 | 1 | 0 | 0 | 0 | 0 | 1.376002 | 0.01815398 | 1852.081 | 0.1285135 | 14.86213 | -7.006124 | 3.750315 | 3.928829 | 1.747876 | 0.07829762 | 7.6002 | 1.665241 | 161.7335 | 20.74516 | 7.73282
CoCrFeMo0.083Ni |  | 444.3219 | 198.8 | 479 | 51.1 | 1499.516 | 28.95988 | CAST | 10.1016/j.actamat.2016.06.063 | 1 | 0 | 0 | 1 | 0 | 0 | 0 | 0 | 0 | 0.245 | 0.245 | 0 | 0.245 | 0 | 0 | 0 | 0 | 0 | 0 | 0.02 | 0 | 0 | 0 | 0.245 | 0 | 0 | 0 | 0 | 0 | 0 | 0 | 0 | 0 | 0 | 0 | 0 | 1 | 0 | 0 | 0 | 0 | 0 | 0 | 1.3765 | 0.0195307 | 1892.235 | 0.1210263 | 12.11091 | -3.8759 | 1.68449 | 5.91261 | 1.8268 | 0.05852057 | 8.205 | 1.497657 | 173.65 | 11.49685 | 8.230505
CoCrFeMo0.149Ni | FCC+Sec. | 210 | 632.7371 | 722.4593 | 23.13024 | 1083.199 | 27.25506 | POWDER | 10.3390/met9030351 | 1 | 0 | 0 | 1 | 0 | 0 | 0 | 0 | 0 | 0.241 | 0.241 | 0 | 0.241 | 0 | 0 | 0 | 0 | 0 | 0 | 0.036 | 0 | 0 | 0 | 0.241 | 0 | 0 | 0 | 0 | 0 | 0 | 0 | 0 | 0 | 0 | 0 | 0 | 0 | 0 | 0 | 1 | 0 | 0 | 0 | 1.3777 | 0.02050066 | 1908.623 | 0.1363956 | 12.40023 | -3.970716 | 1.720112 | 5.960476 | 1.83224 | 0.06228874 | 8.169 | 1.511436 | 174.57 | 13.45419 | 8.274305
CoCrFeMo0.15Ni | FCC | 398.953 | 489 | 895 | 26.67021 | 1256.826 | 15.94682 | CAST | 10.1016/j.msea.2019.05.078 | 1 | 0 | 0 | 1 | 0 | 0 | 0 | 0 | 0 | 0.241 | 0.241 | 0 | 0.241 | 0 | 0 | 0 | 0 | 0 | 0 | 0.036 | 0 | 0 | 0 | 0.241 | 0 | 0 | 0 | 0 | 0 | 0 | 0 | 0 | 0 | 0 | 0 | 0 | 1 | 0 | 0 | 0 | 0 | 0 | 0 | 1.3777 | 0.02050066 | 1908.623 | 0.1363956 | 12.40023 | -3.970716 | 1.720112 | 5.960476 | 1.83224 | 0.06228874 | 8.169 | 1.511436 | 174.57 | 13.45419 | 8.274305
CoCrFeMo0.15Ni |  | 465.0896 | 873 | 1338.657 | 25.31873 | 800.0089 | 21.5557 | WROUGHT | 10.1016/j.msea.2019.05.078 | 1 | 0 | 0 | 1 | 0 | 0 | 0 | 0 | 0 | 0.241 | 0.241 | 0 | 0.241 | 0 | 0 | 0 | 0 | 0 | 0 | 0.036 | 0 | 0 | 0 | 0.241 | 0 | 0 | 0 | 0 | 0 | 0 | 0 | 0 | 0 | 0 | 0 | 0 | 0 | 0 | 0 | 0 | 0 | 1 | 0 | 1.3777 | 0.02050066 | 1908.623 | 0.1363956 | 12.40023 | -3.970716 | 1.720112 | 5.960476 | 1.83224 | 0.06228874 | 8.169 | 1.511436 | 174.57 | 13.45419 | 8.274305
CoCrFeMo0.208Ni |  | 320.2905 | 254.7 | 589.6 | 55.1 | 1131.642 | 25.17363 | CAST | 10.1016/j.actamat.2016.06.063 | 1 | 0 | 0 | 1 | 0 | 0 | 0 | 0 | 0 | 0.238 | 0.238 | 0 | 0.238 | 0 | 0 | 0 | 0 | 0 | 0 | 0.049 | 0 | 0 | 0 | 0.238 | 0 | 0 | 0 | 0 | 0 | 0 | 0 | 0 | 0 | 0 | 0 | 0 | 1 | 0 | 0 | 0 | 0 | 0 | 0 | 1.378671 | 0.02122493 | 1921.888 | 0.1469683 | 12.58684 | -4.043621 | 1.747359 | 5.982385 | 1.836643 | 0.06505022 | 8.13986 | 1.521875 | 175.3147 | 14.809 | 8.309396
CoCrFeMo0.2Ni | FCC | 474.6621 | 400 | 780 | 53 | 1211.517 | 20.66731 | CAST | 10.3390/e21050448 | 1 | 0 | 0 | 1 | 0 | 0 | 0 | 0 | 0 | 0.238 | 0.238 | 0 | 0.238 | 0 | 0 | 0 | 0 | 0 | 0 | 0.048 | 0 | 0 | 0 | 0.238 | 0 | 0 | 0 | 0 | 0 | 0 | 0 | 0 | 0 | 0 | 0 | 0 | 1 | 0 | 0 | 0 | 0 | 0 | 0 | 1.3786 | 0.02117345 | 1920.914 | 0.1462388 | 12.57426 | -4.038384 | 1.745407 | 5.981124 | 1.83632 | 0.06485534 | 8.142 | 1.52113 | 175.26 | 14.71504 | 8.30683
CoCrFeMo0.2Ni | FCC | 306.6548 | 405.8042 | 838 | 43 | 1056.666 | 16.83936 | ANNEAL | 10.3390/e21050448 | 1 | 0 | 0 | 1 | 0 | 0 | 0 | 0 | 0 | 0.238 | 0.238 | 0 | 0.238 | 0 | 0 | 0 | 0 | 0 | 0 | 0.048 | 0 | 0 | 0 | 0.238 | 0 | 0 | 0 | 0 | 0 | 0 | 0 | 0 | 0 | 0 | 0 | 0 | 0 | 0 | 1 | 0 | 0 | 0 | 0 | 1.3786 | 0.02117345 | 1920.914 | 0.1462388 | 12.57426 | -4.038384 | 1.745407 | 5.981124 | 1.83632 | 0.06485534 | 8.142 | 1.52113 | 175.26 | 14.71504 | 8.30683
CoCrFeMo0.304Ni | FCC+Sec. | 377.7761 | 305.3 | 709.7 | 49.3 | 1116.936 | 12.92926 | CAST | 10.1016/j.actamat.2016.06.063 | 1 | 0 | 0 | 1 | 0 | 0 | 0 | 0 | 0 | 0.232 | 0.232 | 0 | 0.232 | 0 | 0 | 0 | 0 | 0 | 0 | 0.071 | 0 | 0 | 0 | 0.232 | 0 | 0 | 0 | 0 | 0 | 0 | 0 | 0 | 0 | 0 | 0 | 0 | 1 | 0 | 0 | 0 | 0 | 0 | 0 | 1.38033 | 0.02235231 | 1944.545 | 0.1622019 | 12.83894 | -4.160188 | 1.790537 | 6.001145 | 1.844164 | 0.06926691 | 8.09009 | 1.538265 | 176.5866 | 16.7971 | 8.368591
CoCrFeMo0.304Ni | FCC+Sec. | 372.567 | 815.5 | 1186.5 | 18.9 | 1190.397 | 17.00696 | WROUGHT | 10.1016/j.actamat.2016.06.063 | 1 | 0 | 0 | 1 | 0 | 0 | 0 | 0 | 0 | 0.232 | 0.232 | 0 | 0.232 | 0 | 0 | 0 | 0 | 0 | 0 | 0.071 | 0 | 0 | 0 | 0.232 | 0 | 0 | 0 | 0 | 0 | 0 | 0 | 0 | 0 | 0 | 0 | 0 | 0 | 0 | 0 | 0 | 0 | 1 | 0 | 1.38033 | 0.02235231 | 1944.545 | 0.1622019 | 12.83894 | -4.160188 | 1.790537 | 6.001145 | 1.844164 | 0.06926691 | 8.09009 | 1.538265 | 176.5866 | 16.7971 | 8.368591
CoCrFeMo0.5Ni | FCC+Sec. | 210 | 677.8645 | 974.1921 | 29.55187 | 1090.575 | 18.39251 | CAST | 10.1007/s11837-013-0753-6 | 1 | 0 | 0 | 1 | 0 | 0 | 0 | 0 | 0 | 0.222 | 0.222 | 0 | 0.222 | 0 | 0 | 0 | 0 | 0 | 0 | 0.111 | 0 | 0 | 0 | 0.222 | 0 | 0 | 0 | 0 | 0 | 0 | 0 | 0 | 0 | 0 | 0 | 0 | 1 | 0 | 0 | 0 | 0 | 0 | 0 | 1.383333 | 0.02409639 | 1985.556 | 0.1833495 | 13.14594 | -4.345679 | 1.857511 | 6.006427 | 1.857778 | 0.07560528 | 8 | 1.563472 | 178.8889 | 19.68894 | 8.473433
CoCrFeMo0.5Ni | FCC+IM | 210 | 731.9583 | 1379.297 | 16.75094 | 1212.091 | 16.01281 |  | https://doi.org/10.1016/j.dib.2018.11.111 | 1 | 0 | 0 | 1 | 0 | 0 | 0 | 0 | 0 | 0.222 | 0.222 | 0 | 0.222 | 0 | 0 | 0 | 0 | 0 | 0 | 0.111 | 0 | 0 | 0 | 0.222 | 0 | 0 | 0 | 0 | 0 | 0 | 0 | 0 | 0 | 0 | 0 | 0 | 1 | 0 | 0 | 0 | 0 | 0 | 0 | 1.383333 | 0.02409639 | 1985.556 | 0.1833495 | 13.14594 | -4.345679 | 1.857511 | 6.006427 | 1.857778 | 0.07560528 | 8 | 1.563472 | 178.8889 | 19.68894 | 8.473433
CoCrFeMoNiTiVZr |  | 850 | 823.6269 | 1596.157 | 18.40764 | 1764.36 | 28.55898 |  | https://doi.org/10.1016/j.dib.2018.11.111 | 1 | 0 | 0 | 1 | 0 | 0 | 0 | 0 | 0 | 0.125 | 0.125 | 0 | 0.125 | 0 | 0 | 0 | 0 | 0 | 0 | 0.125 | 0 | 0 | 0 | 0.125 | 0 | 0 | 0 | 0 | 0 | 0 | 0.125 | 0.125 | 0 | 0 | 0 | 0.125 | 1 | 0 | 0 | 0 | 0 | 0 | 0 | 1.40625 | 0.04510618 | 2079.375 | 0.1701728 | 17.28944 | -18.75 | 10.14408 | 1.917399 | 1.7425 | 0.1375462 | 6.5 | 2.12132 | 160.5625 | 39.66692 | 7.312556
CoCrFeMoNiTiVZr |  | 850 | 871.115 | 1199.243 | 24.72155 | 1239.782 | 23.8343 | CAST | 10.1002/adem.200300567 | 1 | 0 | 0 | 1 | 0 | 0 | 0 | 0 | 0 | 0.125 | 0.125 | 0 | 0.125 | 0 | 0 | 0 | 0 | 0 | 0 | 0.125 | 0 | 0 | 0 | 0.125 | 0 | 0 | 0 | 0 | 0 | 0 | 0.125 | 0.125 | 0 | 0 | 0 | 0.125 | 1 | 0 | 0 | 0 | 0 | 0 | 0 | 1.40625 | 0.04510618 | 2079.375 | 0.1701728 | 17.28944 | -18.75 | 10.14408 | 1.917399 | 1.7425 | 0.1375462 | 6.5 | 2.12132 | 160.5625 | 39.66692 | 7.312556
CoCrFeNb0.103Ni | FCC+IM | 382.6869 | 318 | 622 | 19 | 1177.054 | 15.39523 |  | https://doi.org/10.1016/j.dib.2018.11.111 | 1 | 0 | 0 | 1 | 0 | 0 | 0 | 0 | 0 | 0.244 | 0.244 | 0 | 0.244 | 0 | 0 | 0 | 0 | 0 | 0 | 0 | 0 | 0.025 | 0 | 0.244 | 0 | 0 | 0 | 0 | 0 | 0 | 0 | 0 | 0 | 0 | 0 | 0 | 1 | 0 | 0 | 0 | 0 | 0 | 0 | 1.376873 | 0.01984185 | 1893.684 | 0.1186743 | 12.20968 | -5.464426 | 3.435349 | 4.231237 | 1.814505 | 0.05591865 | 8.168831 | 1.545988 | 172.4376 | 8.196656 | 8.190652
CoCrFeNb0.103Ni | FCC+Sec. | 422.6888 | 318 | 622 | 19 | 1490.163 | 22.70431 | CAST | 10.1016/j.intermet.2015.01.004 | 1 | 0 | 0 | 1 | 0 | 0 | 0 | 0 | 0 | 0.244 | 0.244 | 0 | 0.244 | 0 | 0 | 0 | 0 | 0 | 0 | 0 | 0 | 0.025 | 0 | 0.244 | 0 | 0 | 0 | 0 | 0 | 0 | 0 | 0 | 0 | 0 | 0 | 0 | 1 | 0 | 0 | 0 | 0 | 0 | 0 | 1.376873 | 0.01984185 | 1893.684 | 0.1186743 | 12.20968 | -5.464426 | 3.435349 | 4.231237 | 1.814505 | 0.05591865 | 8.168831 | 1.545988 | 172.4376 | 8.196656 | 8.190652
CoCrFeNb0.155Ni | FCC+IM | 369.9562 | 322 | 744 | 23 | 1195.327 | 20.09801 |  | https://doi.org/10.1016/j.dib.2018.11.111 | 1 | 0 | 0 | 1 | 0 | 0 | 0 | 0 | 0 | 0.241 | 0.241 | 0 | 0.241 | 0 | 0 | 0 | 0 | 0 | 0 | 0 | 0 | 0.037 | 0 | 0.241 | 0 | 0 | 0 | 0 | 0 | 0 | 0 | 0 | 0 | 0 | 0 | 0 | 1 | 0 | 0 | 0 | 0 | 0 | 0 | 1.377772 | 0.0205563 | 1904.213 | 0.1273297 | 12.41534 | -6.254449 | 3.979868 | 3.779941 | 1.811868 | 0.05716342 | 8.12987 | 1.575638 | 172.4076 | 8.150538 | 8.19799
CoCrFeNb0.155Ni | FCC+Sec. | 306.8734 | 322 | 744 | 23 | 957.3399 | 24.66999 | CAST | 10.1016/j.intermet.2015.01.004 | 1 | 0 | 0 | 1 | 0 | 0 | 0 | 0 | 0 | 0.241 | 0.241 | 0 | 0.241 | 0 | 0 | 0 | 0 | 0 | 0 | 0 | 0 | 0.037 | 0 | 0.241 | 0 | 0 | 0 | 0 | 0 | 0 | 0 | 0 | 0 | 0 | 0 | 0 | 1 | 0 | 0 | 0 | 0 | 0 | 0 | 1.377772 | 0.0205563 | 1904.213 | 0.1273297 | 12.41534 | -6.254449 | 3.979868 | 3.779941 | 1.811868 | 0.05716342 | 8.12987 | 1.575638 | 172.4076 | 8.150538 | 8.19799
CoCrFeNb0.206Ni | FCC+Sec. | 407.9765 | 403 | 807 | 9 | 1236.428 | 22.93791 | CAST | 10.1016/j.intermet.2015.01.004 | 1 | 0 | 0 | 1 | 0 | 0 | 0 | 0 | 0 | 0.238 | 0.238 | 0 | 0.238 | 0 | 0 | 0 | 0 | 0 | 0 | 0 | 0 | 0.049 | 0 | 0.238 | 0 | 0 | 0 | 0 | 0 | 0 | 0 | 0 | 0 | 0 | 0 | 0 | 1 | 0 | 0 | 0 | 0 | 0 | 0 | 1.378671 | 0.02122493 | 1914.741 | 0.1350336 | 12.58684 | -7.023131 | 4.435847 | 3.431595 | 1.809231 | 0.05835217 | 8.090909 | 1.603794 | 172.3776 | 8.104047 | 8.20523
CoCrFeNb0.206Ni | FCC+IM | 385.0302 | 403 | 807 | 9 | 1813.247 | 23.02025 |  | https://doi.org/10.1016/j.dib.2018.11.111 | 1 | 0 | 0 | 1 | 0 | 0 | 0 | 0 | 0 | 0.238 | 0.238 | 0 | 0.238 | 0 | 0 | 0 | 0 | 0 | 0 | 0 | 0 | 0.049 | 0 | 0.238 | 0 | 0 | 0 | 0 | 0 | 0 | 0 | 0 | 0 | 0 | 0 | 0 | 1 | 0 | 0 | 0 | 0 | 0 | 0 | 1.378671 | 0.02122493 | 1914.741 | 0.1350336 | 12.58684 | -7.023131 | 4.435847 | 3.431595 | 1.809231 | 0.05835217 | 8.090909 | 1.603794 | 172.3776 | 8.104047 | 8.20523
CoCrFeNb0.309Ni | FCC+IM | 470.452 | 479 | 879 | 4 | 1421.998 | 14.2934 |  | https://doi.org/10.1016/j.dib.2018.11.111 | 1 | 0 | 0 | 1 | 0 | 0 | 0 | 0 | 0 | 0.232 | 0.232 | 0 | 0.232 | 0 | 0 | 0 | 0 | 0 | 0 | 0 | 0 | 0.072 | 0 | 0.232 | 0 | 0 | 0 | 0 | 0 | 0 | 0 | 0 | 0 | 0 | 0 | 0 | 1 | 0 | 0 | 0 | 0 | 0 | 0 | 1.3804 | 0.02239689 | 1934.984 | 0.1477438 | 12.84803 | -8.441088 | 5.151214 | 2.945205 | 1.80416 | 0.06049138 | 8.016 | 1.654008 | 172.32 | 8.013588 | 8.218882
CoCrFeNb0.309Ni | FCC+Sec. | 418.7707 | 479 | 879 | 4 | 1238.987 | 24.34317 | CAST | 10.1016/j.intermet.2015.01.004 | 1 | 0 | 0 | 1 | 0 | 0 | 0 | 0 | 0 | 0.232 | 0.232 | 0 | 0.232 | 0 | 0 | 0 | 0 | 0 | 0 | 0 | 0 | 0.072 | 0 | 0.232 | 0 | 0 | 0 | 0 | 0 | 0 | 0 | 0 | 0 | 0 | 0 | 0 | 1 | 0 | 0 | 0 | 0 | 0 | 0 | 1.3804 | 0.02239689 | 1934.984 | 0.1477438 | 12.84803 | -8.441088 | 5.151214 | 2.945205 | 1.80416 | 0.06049138 | 8.016 | 1.654008 | 172.32 | 8.013588 | 8.218882
CoCrFeNb0.412Ni | FCC+IM | 512.9345 | 638 | 1004 | 1 | 1004.885 | 19.73905 |  | https://doi.org/10.1016/j.dib.2018.11.111 | 1 | 0 | 0 | 1 | 0 | 0 | 0 | 0 | 0 | 0.227 | 0.227 | 0 | 0.227 | 0 | 0 | 0 | 0 | 0 | 0 | 0 | 0 | 0.093 | 0 | 0.227 | 0 | 0 | 0 | 0 | 0 | 0 | 0 | 0 | 0 | 0 | 0 | 0 | 1 | 0 | 0 | 0 | 0 | 0 | 0 | 1.381968 | 0.0233466 | 1953.346 | 0.1573879 | 13.02636 | -9.659044 | 5.675276 | 2.634316 | 1.79956 | 0.06227771 | 7.948052 | 1.695413 | 172.2677 | 7.930281 | 8.230971
CoCrFeNb0.412Ni | FCC+Sec. | 605.7271 | 638 | 1004 | 1 | 1470.397 | 29.2936 | CAST | 10.1016/j.intermet.2015.01.004 | 1 | 0 | 0 | 1 | 0 | 0 | 0 | 0 | 0 | 0.227 | 0.227 | 0 | 0.227 | 0 | 0 | 0 | 0 | 0 | 0 | 0 | 0 | 0.093 | 0 | 0.227 | 0 | 0 | 0 | 0 | 0 | 0 | 0 | 0 | 0 | 0 | 0 | 0 | 1 | 0 | 0 | 0 | 0 | 0 | 0 | 1.381968 | 0.0233466 | 1953.346 | 0.1573879 | 13.02636 | -9.659044 | 5.675276 | 2.634316 | 1.79956 | 0.06227771 | 7.948052 | 1.695413 | 172.2677 | 7.930281 | 8.230971
CoCrFeNi | SP+FCC | 173.6 | 374.8575 | 527.3 | 26.68199 | 1334.647 | 14.83956 |  | https://doi.org/10.1016/j.jmst.2021.01.054 | 1 | 0 | 0 | 1 | 0 | 0 | 0 | 0 | 0 | 0.25 | 0.25 | 0 | 0.25 | 0 | 0 | 0 | 0 | 0 | 0 | 0 | 0 | 0 | 0 | 0.25 | 0 | 0 | 0 | 0 | 0 | 0 | 0 | 0 | 0 | 0 | 0 | 0 | 1 | 0 | 0 | 0 | 0 | 0 | 0 | 1.375 | 0.01818182 | 1871.75 | 0.09636562 | 11.52629 | -3.75 | 1.636975 | 5.753157 | 1.82 | 0.05312934 | 8.25 | 1.47902 | 172.5 | 8.291562 | 8.175043
CoCrFeNi | FCC | 371.5607 | 240 | 464 | 45 | 156 | 55 | rolling and annealing | https://doi.org/10.1016/j.jallcom.2020.154159 | 1 | 0 | 0 | 1 | 0 | 0 | 0 | 0 | 0 | 0.25 | 0.25 | 0 | 0.25 | 0 | 0 | 0 | 0 | 0 | 0 | 0 | 0 | 0 | 0 | 0.25 | 0 | 0 | 0 | 0 | 0 | 0 | 0 | 0 | 0 | 0 | 0 | 0 | 0 | 0 | 0 | 0 | 1 | 0 | 0 | 1.375 | 0.01818182 | 1871.75 | 0.09636562 | 11.52629 | -3.75 | 1.636975 | 5.753157 | 1.82 | 0.05312934 | 8.25 | 1.47902 | 172.5 | 8.291562 | 8.175043
CoCrFeNi |  | 390.452 | 453.2959 | 917.0438 | 24.04656 | 1027.192 | 22.04293 |  | 10.1016/j.msea.2016.05.082 | 1 | 0 | 0 | 1 | 0 | 0 | 0 | 0 | 0 | 0.25 | 0.25 | 0 | 0.25 | 0 | 0 | 0 | 0 | 0 | 0 | 0 | 0 | 0 | 0 | 0.25 | 0 | 0 | 0 | 0 | 0 | 0 | 0 | 0 | 0 | 0 | 0 | 0 | 1 | 0 | 0 | 0 | 0 | 0 | 0 | 1.375 | 0.01818182 | 1871.75 | 0.09636562 | 11.52629 | -3.75 | 1.636975 | 5.753157 | 1.82 | 0.05312934 | 8.25 | 1.47902 | 172.5 | 8.291562 | 8.175043
CoCrFeNi | FCC | 261.9136 | 274 | 708 | 39 | 1108.671 | 18.63619 | WROUGHT | 10.1016/j.actamat.2014.08.026 | 1 | 0 | 0 | 1 | 0 | 0 | 0 | 0 | 0 | 0.25 | 0.25 | 0 | 0.25 | 0 | 0 | 0 | 0 | 0 | 0 | 0 | 0 | 0 | 0 | 0.25 | 0 | 0 | 0 | 0 | 0 | 0 | 0 | 0 | 0 | 0 | 0 | 0 | 0 | 0 | 0 | 0 | 0 | 1 | 0 | 1.375 | 0.01818182 | 1871.75 | 0.09636562 | 11.52629 | -3.75 | 1.636975 | 5.753157 | 1.82 | 0.05312934 | 8.25 | 1.47902 | 172.5 | 8.291562 | 8.175043
CoCrFeNi | FCC | 350.6823 | 148 | 413 | 48 | 698.8454 | 17.54627 |  | https://doi.org/10.1016/j.dib.2018.11.111 | 1 | 0 | 0 | 1 | 0 | 0 | 0 | 0 | 0 | 0.25 | 0.25 | 0 | 0.25 | 0 | 0 | 0 | 0 | 0 | 0 | 0 | 0 | 0 | 0 | 0.25 | 0 | 0 | 0 | 0 | 0 | 0 | 0 | 0 | 0 | 0 | 0 | 0 | 1 | 0 | 0 | 0 | 0 | 0 | 0 | 1.375 | 0.01818182 | 1871.75 | 0.09636562 | 11.52629 | -3.75 | 1.636975 | 5.753157 | 1.82 | 0.05312934 | 8.25 | 1.47902 | 172.5 | 8.291562 | 8.175043
CoCrFeNi | FCC | 188.063 | 148 | 413 | 48 | 615.6249 | 13.29097 | CAST | 10.1016/j.intermet.2015.01.004 | 1 | 0 | 0 | 1 | 0 | 0 | 0 | 0 | 0 | 0.25 | 0.25 | 0 | 0.25 | 0 | 0 | 0 | 0 | 0 | 0 | 0 | 0 | 0 | 0 | 0.25 | 0 | 0 | 0 | 0 | 0 | 0 | 0 | 0 | 0 | 0 | 0 | 0 | 1 | 0 | 0 | 0 | 0 | 0 | 0 | 1.375 | 0.01818182 | 1871.75 | 0.09636562 | 11.52629 | -3.75 | 1.636975 | 5.753157 | 1.82 | 0.05312934 | 8.25 | 1.47902 | 172.5 | 8.291562 | 8.175043
CoCrFeNi | FCC | 160 | 130 | 458 | 87 | 190 | 80 | Annealed | dx.doi.org/10.1016/j.jallcom.2013.12.210 | 1 | 0 | 0 | 1 | 0 | 0 | 0 | 0 | 0 | 0.25 | 0.25 | 0 | 0.25 | 0 | 0 | 0 | 0 | 0 | 0 | 0 | 0 | 0 | 0 | 0.25 | 0 | 0 | 0 | 0 | 0 | 0 | 0 | 0 | 0 | 0 | 0 | 0 | 0 | 0 | 1 | 0 | 0 | 0 | 0 | 1.375 | 0.01818182 | 1871.75 | 0.09636562 | 11.52629 | -3.75 | 1.636975 | 5.753157 | 1.82 | 0.05312934 | 8.25 | 1.47902 | 172.5 | 8.291562 | 8.175043
CoCrFeNi | FCC | 116 | 366.3915 | 308.4048 | 26.37927 | 866.3591 | 18.95888 | ANNEAL | 10.1016/j.jallcom.2009.08.090 | 1 | 0 | 0 | 1 | 0 | 0 | 0 | 0 | 0 | 0.25 | 0.25 | 0 | 0.25 | 0 | 0 | 0 | 0 | 0 | 0 | 0 | 0 | 0 | 0 | 0.25 | 0 | 0 | 0 | 0 | 0 | 0 | 0 | 0 | 0 | 0 | 0 | 0 | 0 | 0 | 1 | 0 | 0 | 0 | 0 | 1.375 | 0.01818182 | 1871.75 | 0.09636562 | 11.52629 | -3.75 | 1.636975 | 5.753157 | 1.82 | 0.05312934 | 8.25 | 1.47902 | 172.5 | 8.291562 | 8.175043
CoCrFeNi | FCC | 318.5899 | 369.8099 | 391.8197 | 21.9163 | 543.0232 | 19.58974 | POWDER | 10.3390/coatings9010016 | 1 | 0 | 0 | 1 | 0 | 0 | 0 | 0 | 0 | 0.25 | 0.25 | 0 | 0.25 | 0 | 0 | 0 | 0 | 0 | 0 | 0 | 0 | 0 | 0 | 0.25 | 0 | 0 | 0 | 0 | 0 | 0 | 0 | 0 | 0 | 0 | 0 | 0 | 0 | 0 | 0 | 1 | 0 | 0 | 0 | 1.375 | 0.01818182 | 1871.75 | 0.09636562 | 11.52629 | -3.75 | 1.636975 | 5.753157 | 1.82 | 0.05312934 | 8.25 | 1.47902 | 172.5 | 8.291562 | 8.175043
CoCrFeNi | FCC | 134 | 140 | 488 | 83 | 1367.134 | 21.90238 | As-solidified | dx.doi.org/10.1016/j.jallcom.2013.12.210 | 1 | 0 | 0 | 1 | 0 | 0 | 0 | 0 | 0 | 0.25 | 0.25 | 0 | 0.25 | 0 | 0 | 0 | 0 | 0 | 0 | 0 | 0 | 0 | 0 | 0.25 | 0 | 0 | 0 | 0 | 0 | 0 | 0 | 0 | 0 | 0 | 0 | 0 | 1 | 0 | 0 | 0 | 0 | 0 | 0 | 1.375 | 0.01818182 | 1871.75 | 0.09636562 | 11.52629 | -3.75 | 1.636975 | 5.753157 | 1.82 | 0.05312934 | 8.25 | 1.47902 | 172.5 | 8.291562 | 8.175043
CoCrFeNiAl | BCC+FCC | 625 | 653.4276 | 578.2467 | 19.88841 | 1907 | 24.573 | mechanical alloying + plasma spark sintering | http://dx.doi.org/10.1016/j.jallcom.2013.11.146 | 1 | 1 | 0 | 1 | 0 | 0.2 | 0 | 0 | 0 | 0.2 | 0.2 | 0 | 0.2 | 0 | 0 | 0 | 0 | 0 | 0 | 0 | 0 | 0 | 0 | 0.2 | 0 | 0 | 0 | 0 | 0 | 0 | 0 | 0 | 0 | 0 | 0 | 0 | 0 | 0 | 0 | 1 | 0 | 0 | 0 | 1.35 | 0.04057204 | 1684.094 | 0.242574 | 13.38161 | -12.32 | 5.504703 | 1.829212 | 1.778 | 0.06780952 | 7.2 | 2.481935 | 153.2 | 39.30598 | 6.717649
CoCrFeNiAl0.2 | FCC | 263 | 737.4082 | 789.1638 | 30.73612 | 1093 | 24.12859 |  | https://doi.org/10.1016/j.jallcom.2021.163221 | 1 | 0 | 0 | 1 | 0 | 0.048 | 0 | 0 | 0 | 0.238 | 0.238 | 0 | 0.238 | 0 | 0 | 0 | 0 | 0 | 0 | 0 | 0 | 0 | 0 | 0.238 | 0 | 0 | 0 | 0 | 0 | 0 | 0 | 0 | 0 | 0 | 0 | 0 | 1 | 0 | 0 | 0 | 0 | 0 | 0 | 1.369 | 0.02642813 | 1826.71256 | 0.1460749 | 12.57426 | -6.231792 | 3.428615 | 3.685868 | 1.80992 | 0.05772716 | 7.998 | 1.828113 | 167.868 | 22.15813 | 7.801833
CoCrFeNiAl0.2(TiC)0.06 | FCC | 409 | 635.589 | 686.4325 | 18.5376 | 1724 | 20.79202 |  | https://doi.org/10.1016/j.jallcom.2021.163221 | 1 | 0 | 0 | 1 | 0 | 0.047 | 0 | 0.007 | 0 | 0.235 | 0.235 | 0 | 0.235 | 0 | 0 | 0 | 0 | 0 | 0 | 0 | 0 | 0 | 0 | 0.235 | 0 | 0 | 0 | 0 | 0 | 0 | 0.007 | 0 | 0 | 0 | 0 | 0 | 1 | 0 | 0 | 0 | 0 | 0 | 0 | 1.364585 | 0.04862464 | 1841.663 | 0.1691273 | 13.08596 | -7.980731 | 5.415795 | 3.019766 | 1.813287 | 0.06772405 | 7.944056 | 1.872795 | 166.5564 | 25.09731 | 7.740854
CoCrFeNiAl0.2(TiC)0.12 | FCC | 576 | 839.2683 | 659.6112 | 22.40529 | 1960 | 21.48024 |  | https://doi.org/10.1016/j.jallcom.2021.163221 | 1 | 0 | 0 | 1 | 0 | 0.046 | 0 | 0.014 | 0 | 0.231 | 0.231 | 0 | 0.231 | 0 | 0 | 0 | 0 | 0 | 0 | 0 | 0 | 0 | 0 | 0.231 | 0 | 0 | 0 | 0 | 0 | 0 | 0.014 | 0 | 0 | 0 | 0 | 0 | 1 | 0 | 0 | 0 | 0 | 0 | 0 | 1.36012 | 0.06357815 | 1856.524 | 0.1886735 | 13.43924 | -9.740447 | 6.865525 | 2.561512 | 1.816633 | 0.07638119 | 7.888778 | 1.916246 | 165.2184 | 27.70631 | 7.678264
CoCrFeNiAl0.3 | FCC+BCC | 428.5386 | 950 | 1135 | 17.3 | 1401.606 | 18.68903 | Mechanical alloying + thermomechanical consolidation + homogenization treatment | https://doi.org/10.1016/j.matchar.2022.111833 | 1 | 1 | 0 | 1 | 0 | 0.07 | 0 | 0 | 0 | 0.233 | 0.233 | 0 | 0.233 | 0 | 0 | 0 | 0 | 0 | 0 | 0 | 0 | 0 | 0 | 0.233 | 0 | 0 | 0 | 0 | 0 | 0 | 0 | 0 | 0 | 0 | 0 | 0 | 0 | 0 | 0 | 0 | 1 | 0 | 0 | 1.366267 | 0.02924615 | 1806.201 | 0.163741 | 12.82693 | -7.273099 | 3.912357 | 3.18544 | 1.805329 | 0.05956181 | 7.883234 | 1.955936 | 165.7585 | 25.86611 | 7.637049
CoCrFeNiAl0.3 | FCC+BCC | 350.1569 | 1008 | 1122 | 12.9 | 1181.016 | 21.9902 | Mechanical alloying + thermomechanical consolidation | https://doi.org/10.1016/j.matchar.2022.111833 | 1 | 1 | 0 | 1 | 0 | 0.07 | 0 | 0 | 0 | 0.233 | 0.233 | 0 | 0.233 | 0 | 0 | 0 | 0 | 0 | 0 | 0 | 0 | 0 | 0 | 0.233 | 0 | 0 | 0 | 0 | 0 | 0 | 0 | 0 | 0 | 0 | 0 | 0 | 0 | 0 | 0 | 0 | 1 | 0 | 0 | 1.366267 | 0.02924615 | 1806.201 | 0.163741 | 12.82693 | -7.273099 | 3.912357 | 3.18544 | 1.805329 | 0.05956181 | 7.883234 | 1.955936 | 165.7585 | 25.86611 | 7.637049
CoCrFeNiAl0.3 | FCC+BCC | 406.6425 | 610 | 887 | 16.7 | 1280.95 | 13.88015 | Mechanical mixing + thermomechanical consolidation + homogenization treatment | https://doi.org/10.1016/j.matchar.2022.111833 | 1 | 1 | 0 | 1 | 0 | 0.07 | 0 | 0 | 0 | 0.233 | 0.233 | 0 | 0.233 | 0 | 0 | 0 | 0 | 0 | 0 | 0 | 0 | 0 | 0 | 0.233 | 0 | 0 | 0 | 0 | 0 | 0 | 0 | 0 | 0 | 0 | 0 | 0 | 0 | 0 | 0 | 0 | 1 | 0 | 0 | 1.366267 | 0.02924615 | 1806.201 | 0.163741 | 12.82693 | -7.273099 | 3.912357 | 3.18544 | 1.805329 | 0.05956181 | 7.883234 | 1.955936 | 165.7585 | 25.86611 | 7.637049
CoCrFeNiAl0.3 | FCC+BCC | 362.4657 | 754 | 876 | 6.8 | 1088.04 | 23.50725 | Mechanical mixing + thermomechanical consolidation | https://doi.org/10.1016/j.matchar.2022.111833 | 1 | 1 | 0 | 1 | 0 | 0.07 | 0 | 0 | 0 | 0.233 | 0.233 | 0 | 0.233 | 0 | 0 | 0 | 0 | 0 | 0 | 0 | 0 | 0 | 0 | 0.233 | 0 | 0 | 0 | 0 | 0 | 0 | 0 | 0 | 0 | 0 | 0 | 0 | 0 | 0 | 0 | 0 | 1 | 0 | 0 | 1.366267 | 0.02924615 | 1806.201 | 0.163741 | 12.82693 | -7.273099 | 3.912357 | 3.18544 | 1.805329 | 0.05956181 | 7.883234 | 1.955936 | 165.7585 | 25.86611 | 7.637049
CoCrFeNiCu | FCC | 152.9 | 652.1547 | 558.3 | 18.08887 | 774.0758 | 14.236 |  | https://doi.org/10.1016/j.jmst.2021.01.054 | 1 | 0 | 0 | 1 | 0 | 0 | 0 | 0 | 0 | 0.2 | 0.2 | 0.2 | 0.2 | 0 | 0 | 0 | 0 | 0 | 0 | 0 | 0 | 0 | 0 | 0.2 | 0 | 0 | 0 | 0 | 0 | 0 | 0 | 0 | 0 | 0 | 0 | 0 | 1 | 0 | 0 | 0 | 0 | 0 | 0 | 1.37 | 0.01787949 | 1768.954 | 0.1477336 | 13.38161 | 3.2 | 4.051666 | 7.39733 | 1.836 | 0.0502272 | 8.8 | 1.720465 | 166 | 14.96663 | 8.331326
CoCrFeNiGe0.1 | FCC | 113 | 213 | 592 | 60.2 | 1107.745 | 16.84612 |  | https://doi.org/10.1016/j.intermet.2021.107167 | 1 | 0 | 0 | 1 | 0 | 0 | 0 | 0 | 0 | 0.244 | 0.244 | 0 | 0.244 | 0 | 0.024 | 0 | 0 | 0 | 0 | 0 | 0 | 0 | 0 | 0.244 | 0 | 0 | 0 | 0 | 0 | 0 | 0 | 0 | 0 | 0 | 0 | 0 | 1 | 0 | 0 | 0 | 0 | 0 | 0 | 1.372 | 0.02277041 | 1855.9016 | 0.1103831 | 12.19105 | -5.422656 | 3.173213 | 4.17238 | 1.82456 | 0.05472877 | 8.388 | 1.705713 | 170.16 | 17.02276 | 8.043131
CoCrFeNiGe0.2 | FCC | 118 | 218 | 596 | 62.8 | 1488.955 | 12.77371 |  | https://doi.org/10.1016/j.intermet.2021.107167 | 1 | 0 | 0 | 1 | 0 | 0 | 0 | 0 | 0 | 0.238 | 0.238 | 0 | 0.238 | 0 | 0.048 | 0 | 0 | 0 | 0 | 0 | 0 | 0 | 0 | 0.238 | 0 | 0 | 0 | 0 | 0 | 0 | 0 | 0 | 0 | 0 | 0 | 0 | 1 | 0 | 0 | 0 | 0 | 0 | 0 | 1.369 | 0.02642813 | 1840.0532 | 0.1226093 | 12.57426 | -7.008624 | 4.079763 | 3.301263 | 1.82912 | 0.05615663 | 8.526 | 1.895606 | 167.82 | 22.35727 | 7.917126
CoCrFeNiGe0.3 | FCC | 119 | 223 | 617 | 63.2 | 1174.721 | 9.591331 |  | https://doi.org/10.1016/j.intermet.2021.107167 | 1 | 0 | 0 | 1 | 0 | 0 | 0 | 0 | 0 | 0.233 | 0.233 | 0 | 0.233 | 0 | 0.07 | 0 | 0 | 0 | 0 | 0 | 0 | 0 | 0 | 0.233 | 0 | 0 | 0 | 0 | 0 | 0 | 0 | 0 | 0 | 0 | 0 | 0 | 1 | 0 | 0 | 0 | 0 | 0 | 0 | 1.366267 | 0.02924615 | 1825.618 | 0.1325947 | 12.82693 | -8.377755 | 4.692624 | 2.795148 | 1.833273 | 0.05732024 | 8.651697 | 2.045257 | 165.6886 | 26.10865 | 7.807168
CoCrFeNiHf | IM+BCC | 586.1 | 744.7721 | 1209 | 23.81352 | 1266.437 | 15.42743 |  | https://doi.org/10.1016/j.jmst.2021.01.054 | 1 | 1 | 0 | 1 | 0 | 0 | 0 | 0 | 0 | 0.2 | 0.2 | 0 | 0.2 | 0 | 0 | 0.2 | 0 | 0 | 0 | 0 | 0 | 0 | 0 | 0.2 | 0 | 0 | 0 | 0 | 0 | 0 | 0 | 0 | 0 | 0 | 0 | 0 | 1 | 0 | 0 | 0 | 0 | 0 | 0 | 1.41 | 0.0521168 | 1998.6 | 0.1504308 | 13.38161 | -19.52 | 10.25558 | 1.370107 | 1.716 | 0.1312729 | 7.4 | 2.154066 | 160 | 26.07681 | 9.847823
CoCrFeNiHf0.1 | FCC | 253.5806 | 350 | 640 | 29 | 345 | 51.8 | rolling and annealing | https://doi.org/10.1016/j.jallcom.2020.154159 | 1 | 0 | 0 | 1 | 0 | 0 | 0 | 0 | 0 | 0.244 | 0.244 | 0 | 0.244 | 0 | 0 | 0.024 | 0 | 0 | 0 | 0 | 0 | 0 | 0 | 0.244 | 0 | 0 | 0 | 0 | 0 | 0 | 0 | 0 | 0 | 0 | 0 | 0 | 0 | 0 | 0 | 0 | 1 | 0 | 0 | 1.3792 | 0.026416 | 1886.972 | 0.107537 | 12.19105 | -6.078528 | 4.514122 | 3.784496 | 1.80752 | 0.06878819 | 8.148 | 1.599405 | 171 | 12.59365 | 8.408566
CoCrFeNiHf0.2 | FCC | 407.0708 | 450 | 616 | 6 | 637 | 39.8 | rolling and annealing | https://doi.org/10.1016/j.jallcom.2020.154159 | 1 | 0 | 0 | 1 | 0 | 0 | 0 | 0 | 0 | 0.238 | 0.238 | 0 | 0.238 | 0 | 0 | 0.048 | 0 | 0 | 0 | 0 | 0 | 0 | 0 | 0.238 | 0 | 0 | 0 | 0 | 0 | 0 | 0 | 0 | 0 | 0 | 0 | 0 | 0 | 0 | 0 | 0 | 1 | 0 | 0 | 1.3834 | 0.03228217 | 1902.194 | 0.1167912 | 12.57426 | -8.288112 | 6.022473 | 2.885903 | 1.79504 | 0.08122336 | 8.046 | 1.705252 | 169.5 | 15.6189 | 8.631912
CoCrFeNiHf0.3 | FCC | 296.6843 | 502.3173 | 897.9338 | 20.04982 | 1177 | 12 | rolling and annealing | https://doi.org/10.1016/j.jallcom.2020.154159 | 1 | 0 | 0 | 1 | 0 | 0 | 0 | 0 | 0 | 0.233 | 0.233 | 0 | 0.233 | 0 | 0 | 0.07 | 0 | 0 | 0 | 0 | 0 | 0 | 0 | 0.233 | 0 | 0 | 0 | 0 | 0 | 0 | 0 | 0 | 0 | 0 | 0 | 0 | 0 | 0 | 0 | 0 | 1 | 0 | 0 | 1.387226 | 0.03655384 | 1916.059 | 0.1239465 | 12.82693 | -10.19719 | 7.026823 | 2.410188 | 1.783673 | 0.09086424 | 7.953094 | 1.791195 | 168.1337 | 17.82623 | 8.82704
CoCrFeNiHf0.4 | C15 Laves+FCC | 329.2403 | 607.7864 | 836.8088 | 26.03532 | 1501 | 4.5 | rolling and annealing | https://doi.org/10.1016/j.jallcom.2020.154159 | 1 | 0 | 0 | 1 | 0 | 0 | 0 | 0 | 0 | 0.227 | 0.227 | 0 | 0.227 | 0 | 0 | 0.091 | 0 | 0 | 0 | 0 | 0 | 0 | 0 | 0.227 | 0 | 0 | 0 | 0 | 0 | 0 | 0 | 0 | 0 | 0 | 0 | 0 | 0 | 0 | 0 | 0 | 1 | 0 | 0 | 1.390941 | 0.04005212 | 1929.525 | 0.129955 | 13.01272 | -11.95684 | 7.809062 | 2.099916 | 1.772633 | 0.09914247 | 7.862863 | 1.866466 | 166.8068 | 19.64433 | 9.009415
CoCrFeNiMn | FCC | 135 | 162 | 443 | 68 | 1269.212 | 10.36407 | Annealed | dx.doi.org/10.1016/j.jallcom.2013.12.210 | 1 | 0 | 0 | 1 | 0 | 0 | 0 | 0 | 0 | 0.2 | 0.2 | 0 | 0.2 | 0 | 0 | 0 | 0 | 0 | 0.2 | 0 | 0 | 0 | 0 | 0.2 | 0 | 0 | 0 | 0 | 0 | 0 | 0 | 0 | 0 | 0 | 0 | 0 | 0 | 0 | 1 | 0 | 0 | 0 | 0 | 1.38 | 0.01774993 | 1801.2 | 0.1189919 | 13.38161 | -4.16 | 2.197599 | 5.79398 | 1.766 | 0.07834759 | 8 | 1.414214 | 162 | 22.27106 | 8.027648
CoCrFeNiMn | FCC | 170 | 215 | 491 | 71 | 1115.2 | 15.41044 | As-solidified | dx.doi.org/10.1016/j.jallcom.2013.12.210 | 1 | 0 | 0 | 1 | 0 | 0 | 0 | 0 | 0 | 0.2 | 0.2 | 0 | 0.2 | 0 | 0 | 0 | 0 | 0 | 0.2 | 0 | 0 | 0 | 0 | 0.2 | 0 | 0 | 0 | 0 | 0 | 0 | 0 | 0 | 0 | 0 | 0 | 0 | 1 | 0 | 0 | 0 | 0 | 0 | 0 | 1.38 | 0.01774993 | 1801.2 | 0.1189919 | 13.38161 | -4.16 | 2.197599 | 5.79398 | 1.766 | 0.07834759 | 8 | 1.414214 | 162 | 22.27106 | 8.027648
CoCrFeNiMn | FCC | 175.7 | 600.6613 | 495.9 | 22.94634 | 1408.146 | 21.15281 |  | https://doi.org/10.1016/j.jmst.2021.01.054 | 1 | 0 | 0 | 1 | 0 | 0 | 0 | 0 | 0 | 0.2 | 0.2 | 0 | 0.2 | 0 | 0 | 0 | 0 | 0 | 0.2 | 0 | 0 | 0 | 0 | 0.2 | 0 | 0 | 0 | 0 | 0 | 0 | 0 | 0 | 0 | 0 | 0 | 0 | 1 | 0 | 0 | 0 | 0 | 0 | 0 | 1.38 | 0.01774993 | 1801.2 | 0.1189919 | 13.38161 | -4.16 | 2.197599 | 5.79398 | 1.766 | 0.07834759 | 8 | 1.414214 | 162 | 22.27106 | 8.027648
CoCrFeNiMnAl0.3 | FCC | 482.4076 | 245 | 535 | 45.3 | 1322.34 | 26.74078 | deformation | https://doi.org/10.1016/j.matdes.2022.110442 | 1 | 0 | 0 | 1 | 0 | 0.057 | 0 | 0 | 0 | 0.189 | 0.189 | 0 | 0.189 | 0 | 0 | 0 | 0 | 0 | 0.189 | 0 | 0 | 0 | 0 | 0.189 | 0 | 0 | 0 | 0 | 0 | 0 | 0 | 0 | 0 | 0 | 0 | 0 | 1 | 0 | 0 | 0 | 0 | 0 | 0 | 1.372605 | 0.02795699 | 1751.838 | 0.1651656 | 14.43553 | -7.1767 | 4.059818 | 3.523725 | 1.757126 | 0.07918749 | 7.715569 | 1.796519 | 157.1078 | 29.40376 | 7.604069
CoCrFeNiMnV | FCC | 650 | 779.632 | 90 | 0 | 982.1511 | 13.78799 | As-solidified | dx.doi.org/10.1016/j.jallcom.2013.12.210 | 1 | 0 | 0 | 1 | 0 | 0 | 0 | 0 | 0 | 0.167 | 0.167 | 0 | 0.167 | 0 | 0 | 0 | 0 | 0 | 0.167 | 0 | 0 | 0 | 0 | 0.167 | 0 | 0 | 0 | 0 | 0 | 0 | 0 | 0.167 | 0 | 0 | 0 | 0 | 1 | 0 | 0 | 0 | 0 | 0 | 0 | 1.375 | 0.01818182 | 1864.833 | 0.1297287 | 14.89752 | -7.555556 | 3.96772 | 3.676948 | 1.743333 | 0.07806675 | 7.5 | 1.707825 | 161.6667 | 20.34426 | 7.661208
CoCrFeNiMnV | FCC+σ | 636 | 753.0795 | 62 | 0 | 1660 | 0.5 | Annealed | dx.doi.org/10.1016/j.jallcom.2013.12.210 | 1 | 0 | 0 | 1 | 0 | 0 | 0 | 0 | 0 | 0.167 | 0.167 | 0 | 0.167 | 0 | 0 | 0 | 0 | 0 | 0.167 | 0 | 0 | 0 | 0 | 0.167 | 0 | 0 | 0 | 0 | 0 | 0 | 0 | 0.167 | 0 | 0 | 0 | 0 | 0 | 0 | 1 | 0 | 0 | 0 | 0 | 1.375 | 0.01818182 | 1864.833 | 0.1297287 | 14.89752 | -7.555556 | 3.96772 | 3.676948 | 1.743333 | 0.07806675 | 7.5 | 1.707825 | 161.6667 | 20.34426 | 7.661208
CoCrFeNiMo0.3 | FCC | 515.9281 | 904.141 | 1116.698 | 29.25348 | 1269 | 58 | Arc melting | https://doi.org/10.1016/j.vacuum.2020.109173 | 1 | 0 | 0 | 1 | 0 | 0 | 0 | 0 | 0 | 0.233 | 0.233 | 0 | 0.233 | 0 | 0 | 0 | 0 | 0 | 0 | 0.07 | 0 | 0 | 0 | 0.233 | 0 | 0 | 0 | 0 | 0 | 0 | 0 | 0 | 0 | 0 | 0 | 0 | 1 | 0 | 0 | 0 | 0 | 0 | 0 | 1.38024 | 0.02229389 | 1943.304 | 0.1614451 | 12.82693 | -4.154067 | 1.788285 | 6.000535 | 1.843752 | 0.06905076 | 8.092814 | 1.537414 | 176.517 | 16.69691 | 8.365375
CoCrFeNiMo0.4 | FCC+σ phase | 381.0891 | 420 | 646 | 24.1 | 1316.317 | 20.51109 |  | https://doi.org/10.1016/j.msea.2021.142153 | 1 | 0 | 0 | 1 | 0 | 0 | 0 | 0 | 0 | 0.227 | 0.227 | 0 | 0.227 | 0 | 0 | 0 | 0 | 0 | 0 | 0.091 | 0 | 0 | 0 | 0.227 | 0 | 0 | 0 | 0 | 0 | 0 | 0 | 0 | 0 | 0 | 0 | 0 | 1 | 0 | 0 | 0 | 0 | 0 | 0 | 1.381832 | 0.02326801 | 1965.05 | 0.1736423 | 13.01272 | -4.257042 | 1.825863 | 6.006669 | 1.850971 | 0.07262233 | 8.045045 | 1.551574 | 177.7377 | 18.3364 | 8.421378
CoCrFeNiMo0.5 | FCC+σ | 333.3003 | 590.1719 | 1051.235 | 26.34161 | 1371 | 33 | Arc melting | https://doi.org/10.1016/j.vacuum.2020.109173 | 1 | 0 | 0 | 1 | 0 | 0 | 0 | 0 | 0 | 0.222 | 0.222 | 0 | 0.222 | 0 | 0 | 0 | 0 | 0 | 0 | 0.111 | 0 | 0 | 0 | 0.222 | 0 | 0 | 0 | 0 | 0 | 0 | 0 | 0 | 0 | 0 | 0 | 0 | 1 | 0 | 0 | 0 | 0 | 0 | 0 | 1.383333 | 0.02409639 | 1985.556 | 0.1833495 | 13.14594 | -4.345679 | 1.857511 | 6.006427 | 1.857778 | 0.07560528 | 8 | 1.563472 | 178.8889 | 19.68894 | 8.473433
CoCrFeNiMo0.85 | FCC+σ+μ | 434.782 | 693.0786 | 1072.792 | 28.09409 | 1441 | 21 | Arc melting | https://doi.org/10.1016/j.vacuum.2020.109173 | 1 | 0 | 0 | 1 | 0 | 0 | 0 | 0 | 0 | 0.206 | 0.206 | 0 | 0.206 | 0 | 0 | 0 | 0 | 0 | 0 | 0.175 | 0 | 0 | 0 | 0.206 | 0 | 0 | 0 | 0 | 0 | 0 | 0 | 0 | 0 | 0 | 0 | 0 | 1 | 0 | 0 | 0 | 0 | 0 | 0 | 1.388138 | 0.02625486 | 2051.173 | 0.2059279 | 13.36507 | -4.574104 | 1.932931 | 5.99332 | 1.87956 | 0.08313281 | 7.855856 | 1.592413 | 182.5726 | 23.11759 | 8.635261
CoCrFeNiNb | IM+FCC | 615.2 | 1084.846 | 1293.1 | 26.83227 | 1637.838 | 20.96833 |  | https://doi.org/10.1016/j.jmst.2021.01.054 | 1 | 0 | 0 | 1 | 0 | 0 | 0 | 0 | 0 | 0.2 | 0.2 | 0 | 0.2 | 0 | 0 | 0 | 0 | 0 | 0 | 0 | 0 | 0.2 | 0 | 0.2 | 0 | 0 | 0 | 0 | 0 | 0 | 0 | 0 | 0 | 0 | 0 | 0 | 1 | 0 | 0 | 0 | 0 | 0 | 0 | 1.39 | 0.0269184 | 2047.4 | 0.1888119 | 13.38161 | -14.88 | 7.341564 | 1.841231 | 1.776 | 0.06947386 | 7.6 | 1.854724 | 172 | 7.483315 | 8.288833
CoCrFeNiNb0.103 | FCC+Laves | 382.5295 | 317 | 622 | 19.2 | 1451.904 | 15.60848 |  | http://dx.doi.org/10.1016/j.intermet.2015.01.004 | 1 | 0 | 0 | 1 | 0 | 0 | 0 | 0 | 0 | 0.244 | 0.244 | 0 | 0.244 | 0 | 0 | 0 | 0 | 0 | 0 | 0 | 0 | 0.025 | 0 | 0.244 | 0 | 0 | 0 | 0 | 0 | 0 | 0 | 0 | 0 | 0 | 0 | 0 | 1 | 0 | 0 | 0 | 0 | 0 | 0 | 1.376873 | 0.01984185 | 1893.684 | 0.1186743 | 12.20968 | -5.464426 | 3.435349 | 4.231237 | 1.814505 | 0.05591865 | 8.168831 | 1.545988 | 172.4376 | 8.196656 | 8.190652
CoCrFeNiNb0.155 | FCC+Laves | 390.7732 | 321 | 744 | 23.3 | 842.0034 | 23.65761 |  | http://dx.doi.org/10.1016/j.intermet.2015.01.004 | 1 | 0 | 0 | 1 | 0 | 0 | 0 | 0 | 0 | 0.241 | 0.241 | 0 | 0.241 | 0 | 0 | 0 | 0 | 0 | 0 | 0 | 0 | 0.037 | 0 | 0.241 | 0 | 0 | 0 | 0 | 0 | 0 | 0 | 0 | 0 | 0 | 0 | 0 | 1 | 0 | 0 | 0 | 0 | 0 | 0 | 1.377772 | 0.0205563 | 1904.213 | 0.1273297 | 12.41534 | -6.254449 | 3.979868 | 3.779941 | 1.811868 | 0.05716342 | 8.12987 | 1.575638 | 172.4076 | 8.150538 | 8.19799
CoCrFeNiNb0.1Mo0.3 | FCC+Laves phase | 392.5243 | 426 | 714 | 17.4 | 1037.826 | 20.56617 |  | https://doi.org/10.1016/j.msea.2021.142153 | 1 | 0 | 0 | 1 | 0 | 0 | 0 | 0 | 0 | 0.227 | 0.227 | 0 | 0.227 | 0 | 0 | 0 | 0 | 0 | 0 | 0.068 | 0 | 0.023 | 0 | 0.227 | 0 | 0 | 0 | 0 | 0 | 0 | 0 | 0 | 0 | 0 | 0 | 0 | 1 | 0 | 0 | 0 | 0 | 0 | 0 | 1.381832 | 0.02326801 | 1961.689 | 0.1695681 | 13.44089 | -5.633906 | 3.338059 | 4.680027 | 1.838078 | 0.07125652 | 8.022022 | 1.588723 | 176.3564 | 16.51696 | 8.372323
CoCrFeNiNb0.206 | FCC+Laves | 392.861 | 402 | 807 | 8.6 | 1706.383 | 38.21036 |  | http://dx.doi.org/10.1016/j.intermet.2015.01.004 | 1 | 0 | 0 | 1 | 0 | 0 | 0 | 0 | 0 | 0.238 | 0.238 | 0 | 0.238 | 0 | 0 | 0 | 0 | 0 | 0 | 0 | 0 | 0.049 | 0 | 0.238 | 0 | 0 | 0 | 0 | 0 | 0 | 0 | 0 | 0 | 0 | 0 | 0 | 1 | 0 | 0 | 0 | 0 | 0 | 0 | 1.378671 | 0.02122493 | 1914.741 | 0.1350336 | 12.58684 | -7.023131 | 4.435847 | 3.431595 | 1.809231 | 0.05835217 | 8.090909 | 1.603794 | 172.3776 | 8.104047 | 8.20523
CoCrFeNiNb0.2Mo0.2 | FCC+Laves phase | 357.0775 | 510 | 763 | 10 | 1461.413 | 22.84344 |  | https://doi.org/10.1016/j.msea.2021.142153 | 1 | 0 | 0 | 1 | 0 | 0 | 0 | 0 | 0 | 0.227 | 0.227 | 0 | 0.227 | 0 | 0 | 0 | 0 | 0 | 0 | 0.045 | 0 | 0.045 | 0 | 0.227 | 0 | 0 | 0 | 0 | 0 | 0 | 0 | 0 | 0 | 0 | 0 | 0 | 1 | 0 | 0 | 0 | 0 | 0 | 0 | 1.381764 | 0.02322832 | 1957.534 | 0.1649996 | 13.52548 | -6.927141 | 4.272257 | 3.822152 | 1.825411 | 0.06901757 | 8.002004 | 1.622733 | 174.98 | 14.34438 | 8.323339
CoCrFeNiNb0.309 | FCC+Laves | 328.6177 | 478 | 879 | 3.5 | 1083.274 | 18.08269 |  | http://dx.doi.org/10.1016/j.intermet.2015.01.004 | 1 | 0 | 0 | 1 | 0 | 0 | 0 | 0 | 0 | 0.232 | 0.232 | 0 | 0.232 | 0 | 0 | 0 | 0 | 0 | 0 | 0 | 0 | 0.072 | 0 | 0.232 | 0 | 0 | 0 | 0 | 0 | 0 | 0 | 0 | 0 | 0 | 0 | 0 | 1 | 0 | 0 | 0 | 0 | 0 | 0 | 1.3804 | 0.02239689 | 1934.984 | 0.1477438 | 12.84803 | -8.441088 | 5.151214 | 2.945205 | 1.80416 | 0.06049138 | 8.016 | 1.654008 | 172.32 | 8.013588 | 8.218882
CoCrFeNiNb0.3Mo0.1 | FCC+Laves phase | 417.058 | 692 | 894 | 7.5 | 1602.589 | 18.75947 |  | https://doi.org/10.1016/j.msea.2021.142153 | 1 | 0 | 0 | 1 | 0 | 0 | 0 | 0 | 0 | 0.227 | 0.227 | 0 | 0.227 | 0 | 0 | 0 | 0 | 0 | 0 | 0.023 | 0 | 0.068 | 0 | 0.227 | 0 | 0 | 0 | 0 | 0 | 0 | 0 | 0 | 0 | 0 | 0 | 0 | 1 | 0 | 0 | 0 | 0 | 0 | 0 | 1.381832 | 0.02326801 | 1955.112 | 0.1611583 | 13.44089 | -8.254184 | 5.022286 | 3.183651 | 1.812853 | 0.0662013 | 7.976977 | 1.658077 | 173.6537 | 11.73464 | 8.277658
CoCrFeNiNb0.4 | FCC+Laves phase | 393.5674 | 618 | 645 | 4.4 | 1487.852 | 17.05727 |  | https://doi.org/10.1016/j.msea.2021.142153 | 1 | 0 | 0 | 1 | 0 | 0 | 0 | 0 | 0 | 0.227 | 0.227 | 0 | 0.227 | 0 | 0 | 0 | 0 | 0 | 0 | 0 | 0 | 0.091 | 0 | 0.227 | 0 | 0 | 0 | 0 | 0 | 0 | 0 | 0 | 0 | 0 | 0 | 0 | 1 | 0 | 0 | 0 | 0 | 0 | 0 | 1.381832 | 0.02326801 | 1951.751 | 0.1566107 | 13.01272 | -9.555826 | 5.633436 | 2.657811 | 1.79996 | 0.06212805 | 7.953954 | 1.691965 | 172.2723 | 7.937566 | 8.229932
CoCrFeNiNb0.412 | FCC+Laves | 294.6044 | 637 | 1004 | 1.3 | 475.5304 | 12.56036 |  | http://dx.doi.org/10.1016/j.intermet.2015.01.004 | 1 | 0 | 0 | 1 | 0 | 0 | 0 | 0 | 0 | 0.227 | 0.227 | 0 | 0.227 | 0 | 0 | 0 | 0 | 0 | 0 | 0 | 0 | 0.093 | 0 | 0.227 | 0 | 0 | 0 | 0 | 0 | 0 | 0 | 0 | 0 | 0 | 0 | 0 | 1 | 0 | 0 | 0 | 0 | 0 | 0 | 1.381968 | 0.0233466 | 1953.346 | 0.1573879 | 13.02636 | -9.659044 | 5.675276 | 2.634316 | 1.79956 | 0.06227771 | 7.948052 | 1.695413 | 172.2677 | 7.930281 | 8.230971
CoCrFeNiPd | FCC | 295 | 738.8204 | 1331.055 | 36.79594 | 1404.521 | 11.84907 | CAST | 10.3390/e21030288 | 1 | 0 | 0 | 1 | 0 | 0 | 0 | 0 | 0 | 0.2 | 0.2 | 0 | 0.2 | 0 | 0 | 0 | 0 | 0 | 0 | 0 | 0 | 0 | 0 | 0.2 | 0.2 | 0 | 0 | 0 | 0 | 0 | 0 | 0 | 0 | 0 | 0 | 0 | 1 | 0 | 0 | 0 | 0 | 0 | 0 | 1.38 | 0.01774993 | 1863.01 | 0.08710321 | 13.38161 | -5.6 | 3.063332 | 4.451799 | 1.896 | 0.09223777 | 12.2 | 8.009994 | 174 | 8 | 9.183389
CoCrFeNiTi | FCC | 469.8864 | 1080.524 | 2020 | 21.60698 | 1750.572 | 24.92299 | CAST | 10.1016/j.msea.2008.12.053 | 1 | 0 | 0 | 1 | 0 | 0 | 0 | 0 | 0 | 0.2 | 0.2 | 0 | 0.2 | 0 | 0 | 0 | 0 | 0 | 0 | 0 | 0 | 0 | 0 | 0.2 | 0 | 0 | 0 | 0 | 0 | 0 | 0.2 | 0 | 0 | 0 | 0 | 0 | 1 | 0 | 0 | 0 | 0 | 0 | 0 | 1.38 | 0.01774993 | 1885.6 | 0.08681093 | 13.38161 | -16.32 | 8.371724 | 1.546101 | 1.764 | 0.08021892 | 7.4 | 2.154066 | 160 | 26.07681 | 7.151614
CoCrFeNiTi | FCC | 345.7422 | 610.8963 | 816.8679 | 22.67609 | 1041.429 | 9 |  | https://doi.org/10.1016/j.dib.2018.11.111 | 1 | 0 | 0 | 1 | 0 | 0 | 0 | 0 | 0 | 0.2 | 0.2 | 0 | 0.2 | 0 | 0 | 0 | 0 | 0 | 0 | 0 | 0 | 0 | 0 | 0.2 | 0 | 0 | 0 | 0 | 0 | 0 | 0.2 | 0 | 0 | 0 | 0 | 0 | 1 | 0 | 0 | 0 | 0 | 0 | 0 | 1.38 | 0.01774993 | 1885.6 | 0.08681093 | 13.38161 | -16.32 | 8.371724 | 1.546101 | 1.764 | 0.08021892 | 7.4 | 2.154066 | 160 | 26.07681 | 7.151614
CoCrFeNiTi0.2 | FCC | 340.7055 | 700 | 1240 | 36 | 887.799 | 24.36021 | WROUGHT | 10.1016/j.actamat.2018.11.049 | 1 | 0 | 0 | 1 | 0 | 0 | 0 | 0 | 0 | 0.238 | 0.238 | 0 | 0.238 | 0 | 0 | 0 | 0 | 0 | 0 | 0 | 0 | 0 | 0 | 0.238 | 0 | 0 | 0 | 0 | 0 | 0 | 0.048 | 0 | 0 | 0 | 0 | 0 | 0 | 0 | 0 | 0 | 0 | 1 | 0 | 1.3762 | 0.01814502 | 1875.074 | 0.09418918 | 12.57426 | -7.374192 | 4.960923 | 3.197322 | 1.80656 | 0.06184725 | 8.046 | 1.705252 | 169.5 | 15.6189 | 7.909657
CoCrFeNiTi0.3 | FCC | 263 | 540 | 772 | 60 | 1454.334 | 29.17539 | WROUGHT | 10.1016/j.msea.2019.138181 | 1 | 0 | 0 | 1 | 0 | 0 | 0 | 0 | 0 | 0.233 | 0.233 | 0 | 0.233 | 0 | 0 | 0 | 0 | 0 | 0 | 0 | 0 | 0 | 0 | 0.233 | 0 | 0 | 0 | 0 | 0 | 0 | 0.07 | 0 | 0 | 0 | 0 | 0 | 0 | 0 | 0 | 0 | 0 | 1 | 0 | 1.376747 | 0.01811439 | 1876.588 | 0.09317509 | 12.82693 | -8.897594 | 5.762928 | 2.705322 | 1.800439 | 0.06522633 | 7.953094 | 1.791195 | 168.1337 | 17.82623 | 7.793213
CoCrFeNiV | FCC+σ | 377.5 | 696.0058 | 424.1 | 24.62246 | 1012.136 | 25.23828 |  | https://doi.org/10.1016/j.jmst.2021.01.054 | 1 | 0 | 0 | 1 | 0 | 0 | 0 | 0 | 0 | 0.2 | 0.2 | 0 | 0.2 | 0 | 0 | 0 | 0 | 0 | 0 | 0 | 0 | 0 | 0 | 0.2 | 0 | 0 | 0 | 0 | 0 | 0 | 0 | 0.2 | 0 | 0 | 0 | 0 | 1 | 0 | 0 | 0 | 0 | 0 | 0 | 1.37 | 0.01787949 | 1934 | 0.1053688 | 13.38161 | -8.96 | 4.210919 | 2.888397 | 1.782 | 0.06460982 | 7.6 | 1.854724 | 170 | 8.944272 | 7.69942
CoCrFeNiV | FCC+σ | 587 | 759.9901 | 330 | 0 | 1435 | 2.5 | Annealed | dx.doi.org/10.1016/j.jallcom.2013.12.210 | 1 | 0 | 0 | 1 | 0 | 0 | 0 | 0 | 0 | 0.2 | 0.2 | 0 | 0.2 | 0 | 0 | 0 | 0 | 0 | 0 | 0 | 0 | 0 | 0 | 0.2 | 0 | 0 | 0 | 0 | 0 | 0 | 0 | 0.2 | 0 | 0 | 0 | 0 | 0 | 0 | 1 | 0 | 0 | 0 | 0 | 1.37 | 0.01787949 | 1934 | 0.1053688 | 13.38161 | -8.96 | 4.210919 | 2.888397 | 1.782 | 0.06460982 | 7.6 | 1.854724 | 170 | 8.944272 | 7.69942
CoCrFeNiV | FCC | 524 | 412.2408 | 311 | 0 | 476.2517 | 18.50753 | As-solidified | dx.doi.org/10.1016/j.jallcom.2013.12.210 | 1 | 0 | 0 | 1 | 0 | 0 | 0 | 0 | 0 | 0.2 | 0.2 | 0 | 0.2 | 0 | 0 | 0 | 0 | 0 | 0 | 0 | 0 | 0 | 0 | 0.2 | 0 | 0 | 0 | 0 | 0 | 0 | 0 | 0.2 | 0 | 0 | 0 | 0 | 1 | 0 | 0 | 0 | 0 | 0 | 0 | 1.37 | 0.01787949 | 1934 | 0.1053688 | 13.38161 | -8.96 | 4.210919 | 2.888397 | 1.782 | 0.06460982 | 7.6 | 1.854724 | 170 | 8.944272 | 7.69942
CoCrFeNiW0.2 | FCC | 244 | 335 | 848.6742 | 52 | 973.7548 | 9.403383 | CAST | 10.1016/j.intermet.2019.106550 | 1 | 0 | 0 | 1 | 0 | 0 | 0 | 0 | 0 | 0.238 | 0.238 | 0 | 0.238 | 0 | 0 | 0 | 0 | 0 | 0 | 0 | 0 | 0 | 0 | 0.238 | 0 | 0 | 0 | 0 | 0 | 0 | 0 | 0 | 0.048 | 0 | 0 | 0 | 1 | 0 | 0 | 0 | 0 | 0 | 0 | 1.3738 | 0.01817672 | 1959.266 | 0.2182661 | 12.57426 | -3.535728 | 1.648251 | 6.967821 | 1.84592 | 0.08076427 | 8.142 | 1.52113 | 179.1 | 30.4859 | 8.902863
CoCrFeNiW0.5 | FCC+Sec. | 357.9 | 556 | 909.3521 | 35.6 | 1158.237 | 25.18245 | CAST | 10.1016/j.intermet.2019.106550 | 1 | 0 | 0 | 1 | 0 | 0 | 0 | 0 | 0 | 0.222 | 0.222 | 0 | 0.222 | 0 | 0 | 0 | 0 | 0 | 0 | 0 | 0 | 0 | 0 | 0.222 | 0 | 0 | 0 | 0 | 0 | 0 | 0 | 0 | 0.111 | 0 | 0 | 0 | 1 | 0 | 0 | 0 | 0 | 0 | 0 | 1.372222 | 0.01810581 | 2074.333 | 0.2881384 | 13.14594 | -3.259259 | 1.631883 | 8.366647 | 1.88 | 0.1024694 | 8 | 1.563472 | 187.7778 | 43.9135 | 9.821683
CoCrFeNiZr | IM+BCC | 616.5 | 750.5845 | 1133.3 | 18.43662 | 1451.482 | 17.9451 |  | https://doi.org/10.1016/j.jmst.2021.01.054 | 1 | 1 | 0 | 1 | 0 | 0 | 0 | 0 | 0 | 0.2 | 0.2 | 0 | 0.2 | 0 | 0 | 0 | 0 | 0 | 0 | 0 | 0 | 0 | 0 | 0.2 | 0 | 0 | 0 | 0 | 0 | 0 | 0 | 0 | 0 | 0 | 0 | 0.2 | 1 | 0 | 0 | 0 | 0 | 0 | 0 | 1.41 | 0.0521168 | 1923 | 0.09939555 | 13.38161 | -22.72 | 12.05239 | 1.132607 | 1.722 | 0.1244097 | 7.4 | 2.154066 | 156.9 | 32.0693 | 7.612781
CoCrFeNiZr | FCC | 535.4767 | 814.1711 | 1514.149 | 21.35252 | 1598 | 1.2 |  | https://doi.org/10.1016/j.jmst.2021.08.062 | 1 | 0 | 0 | 1 | 0 | 0 | 0 | 0 | 0 | 0.2 | 0.2 | 0 | 0.2 | 0 | 0 | 0 | 0 | 0 | 0 | 0 | 0 | 0 | 0 | 0.2 | 0 | 0 | 0 | 0 | 0 | 0 | 0 | 0 | 0 | 0 | 0 | 0.2 | 1 | 0 | 0 | 0 | 0 | 0 | 0 | 1.41 | 0.0521168 | 1923 | 0.09939555 | 13.38161 | -22.72 | 12.05239 | 1.132607 | 1.722 | 0.1244097 | 7.4 | 2.154066 | 156.9 | 32.0693 | 7.612781
CoCrFeNiZr0.0 | FCC | 320.5569 | 579.6172 | 929.6542 | 23.61032 | 938.3217 | 20.72024 |  | https://doi.org/10.1016/j.jmst.2021.08.062 | 1 | 0 | 0 | 1 | 0 | 0 | 0 | 0 | 0 | 0.25 | 0.25 | 0 | 0.25 | 0 | 0 | 0 | 0 | 0 | 0 | 0 | 0 | 0 | 0 | 0.25 | 0 | 0 | 0 | 0 | 0 | 0 | 0 | 0 | 0 | 0 | 0 | 0 | 1 | 0 | 0 | 0 | 0 | 0 | 0 | 1.375 | 0.01818182 | 1871.75 | 0.09636562 | 11.52629 | -3.75 | 1.636975 | 5.753157 | 1.82 | 0.05312934 | 8.25 | 1.47902 | 172.5 | 8.291562 | 8.175043
CoCrFeNiZr0.25 | FCC | 388.7095 | 747.4938 | 1103.956 | 26.52977 | 2765 | 50 |  | https://doi.org/10.1016/j.jmst.2021.08.062 | 1 | 0 | 0 | 1 | 0 | 0 | 0 | 0 | 0 | 0.235 | 0.235 | 0 | 0.235 | 0 | 0 | 0 | 0 | 0 | 0 | 0 | 0 | 0 | 0 | 0.235 | 0 | 0 | 0 | 0 | 0 | 0 | 0 | 0 | 0 | 0 | 0 | 0.059 | 1 | 0 | 0 | 0 | 0 | 0 | 0 | 1.385335 | 0.03454286 | 1886.884 | 0.09809791 | 12.71108 | -10.37766 | 7.695193 | 2.311149 | 1.791061 | 0.08307732 | 7.998999 | 1.749875 | 167.8934 | 20.06948 | 7.986219
CoCrFeNiZr0.5 | FCC | 449.5984 | 957.5753 | 994.6395 | 25.92816 | 2088 | 4.8 |  | https://doi.org/10.1016/j.jmst.2021.08.062 | 1 | 0 | 0 | 1 | 0 | 0 | 0 | 0 | 0 | 0.222 | 0.222 | 0 | 0.222 | 0 | 0 | 0 | 0 | 0 | 0 | 0 | 0 | 0 | 0 | 0.222 | 0 | 0 | 0 | 0 | 0 | 0 | 0 | 0 | 0 | 0 | 0 | 0.111 | 1 | 0 | 0 | 0 | 0 | 0 | 0 | 1.394444 | 0.04290968 | 1900.222 | 0.0990206 | 13.14594 | -15.50617 | 9.902144 | 1.610985 | 1.765556 | 0.1013587 | 7.777778 | 1.930905 | 163.8333 | 25.72936 | 7.836938
CoCrMnNi | FCC | 351.4966 | 282 | 694 | 44 | 1293.637 | 12.49367 |  | https://doi.org/10.1016/j.dib.2018.11.111 | 1 | 0 | 0 | 1 | 0 | 0 | 0 | 0 | 0 | 0.25 | 0.25 | 0 | 0 | 0 | 0 | 0 | 0 | 0 | 0.25 | 0 | 0 | 0 | 0 | 0.25 | 0 | 0 | 0 | 0 | 0 | 0 | 0 | 0 | 0 | 0 | 0 | 0 | 1 | 0 | 0 | 0 | 0 | 0 | 0 | 1.375 | 0.01818182 | 1798.75 | 0.1331833 | 11.52629 | -5.5 | 2.468552 | 3.769622 | 1.75 | 0.08599953 | 8 | 1.581139 | 160 | 24.4949 | 8.066119
CoCrMnNi | FCC | 338.3848 | 282 | 694 | 44 | 1029.931 | 24.57807 | WROUGHT | 10.1016/j.actamat.2014.08.026 | 1 | 0 | 0 | 1 | 0 | 0 | 0 | 0 | 0 | 0.25 | 0.25 | 0 | 0 | 0 | 0 | 0 | 0 | 0 | 0.25 | 0 | 0 | 0 | 0 | 0.25 | 0 | 0 | 0 | 0 | 0 | 0 | 0 | 0 | 0 | 0 | 0 | 0 | 0 | 0 | 0 | 0 | 0 | 1 | 0 | 1.375 | 0.01818182 | 1798.75 | 0.1331833 | 11.52629 | -5.5 | 2.468552 | 3.769622 | 1.75 | 0.08599953 | 8 | 1.581139 | 160 | 24.4949 | 8.066119
CoCrMoNb | BCC+Laves | 630.3063 | 1042.558 | 1419.6 | 35.07095 | 2368.344 | 22.49597 | CAST | 10.1007/s11665-017-2799-z | 1 | 1 | 0 | 1 | 0 | 0 | 0 | 0 | 0 | 0.25 | 0.25 | 0 | 0 | 0 | 0 | 0 | 0 | 0 | 0 | 0.25 | 0 | 0.25 | 0 | 0 | 0 | 0 | 0 | 0 | 0 | 0 | 0 | 0 | 0 | 0 | 0 | 0 | 1 | 0 | 0 | 0 | 0 | 0 | 0 | 1.4125 | 0.02935066 | 2398.5 | 0.188349 | 11.52629 | -11.75 | 5.447907 | 2.352835 | 1.825 | 0.1203922 | 6.5 | 1.5 | 185 | 26.92582 | 8.788498
CoCrMoNbTi | BCC+Laves | 456.4801 | 1101.977 | 1096.8 | 27.14342 | 1725.764 | 19.09903 | CAST | 10.1007/s11665-017-2799-z | 1 | 1 | 0 | 1 | 0 | 0 | 0 | 0 | 0 | 0.2 | 0.2 | 0 | 0 | 0 | 0 | 0 | 0 | 0 | 0 | 0.2 | 0 | 0.2 | 0 | 0 | 0 | 0 | 0 | 0 | 0 | 0 | 0.2 | 0 | 0 | 0 | 0 | 0 | 1 | 0 | 0 | 0 | 0 | 0 | 0 | 1.41 | 0.02653658 | 2307 | 0.1922718 | 13.38161 | -13.44 | 6.789451 | 2.296977 | 1.768 | 0.128502 | 6 | 1.67332 | 170 | 38.47077 | 7.768551
CoCrMoNbTi0.2 | BCC+Laves | 410.6281 | 749.339 | 1905.6 | 14.55565 | 1825.409 | 24.06335 | CAST | 10.1007/s11665-017-2799-z | 1 | 1 | 0 | 1 | 0 | 0 | 0 | 0 | 0 | 0.238 | 0.238 | 0 | 0 | 0 | 0 | 0 | 0 | 0 | 0 | 0.238 | 0 | 0.238 | 0 | 0 | 0 | 0 | 0 | 0 | 0 | 0 | 0.048 | 0 | 0 | 0 | 0 | 0 | 1 | 0 | 0 | 0 | 0 | 0 | 0 | 1.4119 | 0.02871219 | 2376.54 | 0.1899816 | 12.57426 | -12.339824 | 5.9041 | 2.42169 | 1.81132 | 0.1230409 | 6.38 | 1.558076 | 181.4 | 30.77726 | 8.534602
CoCrMoNbTi0.4 | BCC | 469.1858 | 939.8588 | 1771.3 | 24.73907 | 1507.935 | 17.44644 | CAST | 10.1007/s11665-017-2799-z | 1 | 1 | 0 | 1 | 0 | 0 | 0 | 0 | 0 | 0.227 | 0.227 | 0 | 0 | 0 | 0 | 0 | 0 | 0 | 0 | 0.227 | 0 | 0.227 | 0 | 0 | 0 | 0 | 0 | 0 | 0 | 0 | 0.091 | 0 | 0 | 0 | 0 | 0 | 1 | 0 | 0 | 0 | 0 | 0 | 0 | 1.411361 | 0.02812025 | 2356.826 | 0.1910864 | 13.01272 | -12.77022 | 6.238167 | 2.401581 | 1.799039 | 0.1250389 | 6.272272 | 1.600782 | 178.1682 | 33.53614 | 8.311701
CoCrMoNbTi0.5 | BCC+Laves | 442.5213 | 1032.482 | 1609.2 | 35.68074 | 1171.926 | 16.03487 | CAST | 10.1007/s11665-017-2799-z | 1 | 1 | 0 | 1 | 0 | 0 | 0 | 0 | 0 | 0.222 | 0.222 | 0 | 0 | 0 | 0 | 0 | 0 | 0 | 0 | 0.222 | 0 | 0.222 | 0 | 0 | 0 | 0 | 0 | 0 | 0 | 0 | 0.111 | 0 | 0 | 0 | 0 | 0 | 1 | 0 | 0 | 0 | 0 | 0 | 0 | 1.411111 | 0.02783885 | 2347.667 | 0.1914804 | 13.14594 | -12.93827 | 6.370369 | 2.385349 | 1.793333 | 0.1258462 | 6.222222 | 1.617802 | 176.6667 | 34.64102 | 8.209718
CoCrNi |  | 387.3069 | 600 | 1247 | 68 | 926.1622 | 14.11368 | ANNEAL | 10.1016/j.jmst.2018.12.002 | 1 | 0 | 0 | 1 | 0 | 0 | 0 | 0 | 0 | 0.333 | 0.333 | 0 | 0 | 0 | 0 | 0 | 0 | 0 | 0 | 0 | 0 | 0 | 0 | 0.333 | 0 | 0 | 0 | 0 | 0 | 0 | 0 | 0 | 0 | 0 | 0 | 0 | 0 | 0 | 1 | 0 | 0 | 0 | 0 | 1.366667 | 0.01724651 | 1892 | 0.1079812 | 9.134371 | -4.888889 | 1.799634 | 3.535002 | 1.816667 | 0.06135139 | 8.333333 | 1.699673 | 173.3333 | 9.42809 | 8.278316
CoCrNi |  | 464.2676 | 657.1205 | 1052.271 | 18.09961 | 1456.131 | 27.90603 |  | 10.1016/j.msea.2017.06.086 | 1 | 0 | 0 | 1 | 0 | 0 | 0 | 0 | 0 | 0.333 | 0.333 | 0 | 0 | 0 | 0 | 0 | 0 | 0 | 0 | 0 | 0 | 0 | 0 | 0.333 | 0 | 0 | 0 | 0 | 0 | 0 | 0 | 0 | 0 | 0 | 0 | 0 | 1 | 0 | 0 | 0 | 0 | 0 | 0 | 1.366667 | 0.01724651 | 1892 | 0.1079812 | 9.134371 | -4.888889 | 1.799634 | 3.535002 | 1.816667 | 0.06135139 | 8.333333 | 1.699673 | 173.3333 | 9.42809 | 8.278316
CoCrNi | FCC | 300.573 | 300 | 860 | 60 | 1494.704 | 27.41148 | WROUGHT | 10.1016/j.actamat.2014.08.026 | 1 | 0 | 0 | 1 | 0 | 0 | 0 | 0 | 0 | 0.333 | 0.333 | 0 | 0 | 0 | 0 | 0 | 0 | 0 | 0 | 0 | 0 | 0 | 0 | 0.333 | 0 | 0 | 0 | 0 | 0 | 0 | 0 | 0 | 0 | 0 | 0 | 0 | 0 | 0 | 0 | 0 | 0 | 1 | 0 | 1.366667 | 0.01724651 | 1892 | 0.1079812 | 9.134371 | -4.888889 | 1.799634 | 3.535002 | 1.816667 | 0.06135139 | 8.333333 | 1.699673 | 173.3333 | 9.42809 | 8.278316
CoCrNi | FCC | 317.2769 | 300 | 860 | 60 | 1326.206 | 6.563602 |  | https://doi.org/10.1016/j.dib.2018.11.111 | 1 | 0 | 0 | 1 | 0 | 0 | 0 | 0 | 0 | 0.333 | 0.333 | 0 | 0 | 0 | 0 | 0 | 0 | 0 | 0 | 0 | 0 | 0 | 0 | 0.333 | 0 | 0 | 0 | 0 | 0 | 0 | 0 | 0 | 0 | 0 | 0 | 0 | 1 | 0 | 0 | 0 | 0 | 0 | 0 | 1.366667 | 0.01724651 | 1892 | 0.1079812 | 9.134371 | -4.888889 | 1.799634 | 3.535002 | 1.816667 | 0.06135139 | 8.333333 | 1.699673 | 173.3333 | 9.42809 | 8.278316
CoCuFeMnNi | FCC | 208 | 846.6729 | 478 | 24.31218 | 1260.617 | 18.63193 | CAST | 10.1016/j.matdes.2012.08.019 | 1 | 0 | 0 | 1 | 0 | 0 | 0 | 0 | 0 | 0.2 | 0 | 0.2 | 0.2 | 0 | 0 | 0 | 0 | 0 | 0.2 | 0 | 0 | 0 | 0 | 0.2 | 0 | 0 | 0 | 0 | 0 | 0 | 0 | 0 | 0 | 0 | 0 | 0 | 1 | 0 | 0 | 0 | 0 | 0 | 0 | 1.37 | 0.01787949 | 1636.754 | 0.1049763 | 13.38161 | 1.76 | 3.595864 | 12.44455 | 1.814 | 0.07433741 | 9 | 1.414214 | 158 | 24 | 8.38712
CoCuFeMnNi | FCC | 208 | 600.5314 | 478 | 14 | 1805.392 | 28.9383 |  | https://doi.org/10.1016/j.dib.2018.11.111 | 1 | 0 | 0 | 1 | 0 | 0 | 0 | 0 | 0 | 0.2 | 0 | 0.2 | 0.2 | 0 | 0 | 0 | 0 | 0 | 0.2 | 0 | 0 | 0 | 0 | 0.2 | 0 | 0 | 0 | 0 | 0 | 0 | 0 | 0 | 0 | 0 | 0 | 0 | 1 | 0 | 0 | 0 | 0 | 0 | 0 | 1.37 | 0.01787949 | 1636.754 | 0.1049763 | 13.38161 | 1.76 | 3.595864 | 12.44455 | 1.814 | 0.07433741 | 9 | 1.414214 | 158 | 24 | 8.38712
CoCuFeMnNiSn0.03 | FCC | 192 | 895.2479 | 465 | 33.82775 | 1502.384 | 18.39378 | CAST | 10.1016/j.matdes.2012.08.019 | 1 | 0 | 0 | 1 | 0 | 0 | 0 | 0 | 0 | 0.199 | 0 | 0.199 | 0.199 | 0 | 0 | 0 | 0 | 0 | 0.199 | 0 | 0 | 0 | 0 | 0.199 | 0 | 0 | 0 | 0 | 0.006 | 0 | 0 | 0 | 0 | 0 | 0 | 0 | 1 | 0 | 0 | 0 | 0 | 0 | 0 | 1.37048 | 0.01838042 | 1629.971 | 0.1179718 | 13.6061 | 1.77233 | 3.612668 | 12.51322 | 1.814875 | 0.07433835 | 9.02997 | 1.461836 | 157.4006 | 25.14216 | 8.371818
CoCuFeMnNiSn0.03 | FCC | 192 | 893.2193 | 465 | 18 | 558.3213 | 19.89228 |  | https://doi.org/10.1016/j.dib.2018.11.111 | 1 | 0 | 0 | 1 | 0 | 0 | 0 | 0 | 0 | 0.199 | 0 | 0.199 | 0.199 | 0 | 0 | 0 | 0 | 0 | 0.199 | 0 | 0 | 0 | 0 | 0.199 | 0 | 0 | 0 | 0 | 0.006 | 0 | 0 | 0 | 0 | 0 | 0 | 0 | 1 | 0 | 0 | 0 | 0 | 0 | 0 | 1.37048 | 0.01838042 | 1629.971 | 0.1179718 | 13.6061 | 1.77233 | 3.612668 | 12.51322 | 1.814875 | 0.07433835 | 9.02997 | 1.461836 | 157.4006 | 25.14216 | 8.371818
CoCuFeMnNiSn0.05 | FCC+Sec. | 205 | 411.1071 | 475 | 19.12399 | 652.2552 | 15.97931 | CAST | 10.1016/j.matdes.2012.08.019 | 1 | 0 | 0 | 1 | 0 | 0 | 0 | 0 | 0 | 0.198 | 0 | 0.198 | 0.198 | 0 | 0 | 0 | 0 | 0 | 0.198 | 0 | 0 | 0 | 0 | 0.198 | 0 | 0 | 0 | 0 | 0.01 | 0 | 0 | 0 | 0 | 0 | 0 | 0 | 1 | 0 | 0 | 0 | 0 | 0 | 0 | 1.3708 | 0.0187037 | 1625.43726 | 0.1259409 | 13.71342 | 1.780416 | 3.62367 | 12.51971 | 1.81546 | 0.07433722 | 9.05 | 1.492481 | 157 | 25.86967 | 8.361726
CoCuFeMnNiSn0.05 | FCC+IM | 205 | 424.3552 | 475 | 12 | 1159.398 | 15.81436 |  | https://doi.org/10.1016/j.dib.2018.11.111 | 1 | 0 | 0 | 1 | 0 | 0 | 0 | 0 | 0 | 0.198 | 0 | 0.198 | 0.198 | 0 | 0 | 0 | 0 | 0 | 0.198 | 0 | 0 | 0 | 0 | 0.198 | 0 | 0 | 0 | 0 | 0.01 | 0 | 0 | 0 | 0 | 0 | 0 | 0 | 1 | 0 | 0 | 0 | 0 | 0 | 0 | 1.3708 | 0.0187037 | 1625.43726 | 0.1259409 | 13.71342 | 1.780416 | 3.62367 | 12.51971 | 1.81546 | 0.07433722 | 9.05 | 1.492481 | 157 | 25.86967 | 8.361726
CoCuFeMnNiSn0.08 | FCC+IM | 219 | 537.6102 | 425 | 7 | 906.8635 | 17.53244 |  | https://doi.org/10.1016/j.dib.2018.11.111 | 1 | 0 | 0 | 1 | 0 | 0 | 0 | 0 | 0 | 0.197 | 0 | 0.197 | 0.197 | 0 | 0 | 0 | 0 | 0 | 0.197 | 0 | 0 | 0 | 0 | 0.197 | 0 | 0 | 0 | 0 | 0.016 | 0 | 0 | 0 | 0 | 0 | 0 | 0 | 1 | 0 | 0 | 0 | 0 | 0 | 0 | 1.371279 | 0.01917061 | 1618.665 | 0.1370242 | 13.84924 | 1.792266 | 3.639769 | 12.50779 | 1.816334 | 0.07433292 | 9.07992 | 1.536634 | 156.4016 | 26.90871 | 8.346849
CoCuFeMnNiSn0.08 | FCC+Sec. | 219 | 689.4536 | 425 | 25.17569 | 1406.256 | 22.88456 | CAST | 10.1016/j.matdes.2012.08.019 | 1 | 0 | 0 | 1 | 0 | 0 | 0 | 0 | 0 | 0.197 | 0 | 0.197 | 0.197 | 0 | 0 | 0 | 0 | 0 | 0.197 | 0 | 0 | 0 | 0 | 0.197 | 0 | 0 | 0 | 0 | 0.016 | 0 | 0 | 0 | 0 | 0 | 0 | 0 | 1 | 0 | 0 | 0 | 0 | 0 | 0 | 1.371279 | 0.01917061 | 1618.665 | 0.1370242 | 13.84924 | 1.792266 | 3.639769 | 12.50779 | 1.816334 | 0.07433292 | 9.07992 | 1.536634 | 156.4016 | 26.90871 | 8.346849
CoCuFeMnNiSn0.1 | FCC+Sec. | 253 | 647.4988 | 470 | 17.14296 | 964.7834 | 17.7485 | CAST | 10.1016/j.matdes.2012.08.019 | 1 | 0 | 0 | 1 | 0 | 0 | 0 | 0 | 0 | 0.196 | 0 | 0.196 | 0.196 | 0 | 0 | 0 | 0 | 0 | 0.196 | 0 | 0 | 0 | 0 | 0.196 | 0 | 0 | 0 | 0 | 0.02 | 0 | 0 | 0 | 0 | 0 | 0 | 0 | 1 | 0 | 0 | 0 | 0 | 0 | 0 | 1.3716 | 0.01947382 | 1614.12052 | 0.1440106 | 13.92912 | 1.800064 | 3.65035 | 12.49027 | 1.81692 | 0.07432829 | 9.1 | 1.565248 | 156 | 27.5768 | 8.336995
CoCuFeMnNiSn0.1 | FCC+IM | 253 | 344.1597 | 470 | 6 | 856.2591 | 3.741698 |  | https://doi.org/10.1016/j.dib.2018.11.111 | 1 | 0 | 0 | 1 | 0 | 0 | 0 | 0 | 0 | 0.196 | 0 | 0.196 | 0.196 | 0 | 0 | 0 | 0 | 0 | 0.196 | 0 | 0 | 0 | 0 | 0.196 | 0 | 0 | 0 | 0 | 0.02 | 0 | 0 | 0 | 0 | 0 | 0 | 0 | 1 | 0 | 0 | 0 | 0 | 0 | 0 | 1.3716 | 0.01947382 | 1614.12052 | 0.1440106 | 13.92912 | 1.800064 | 3.65035 | 12.49027 | 1.81692 | 0.07432829 | 9.1 | 1.565248 | 156 | 27.5768 | 8.336995
CoCuFeMnNiSn0.2 | FCC+Sec. | 319 | 536.3077 | 368 | 19.56445 | 1039.403 | 5.760438 | CAST | 10.1016/j.matdes.2012.08.019 | 1 | 0 | 0 | 1 | 0 | 0 | 0 | 0 | 0 | 0.192 | 0 | 0.192 | 0.192 | 0 | 0 | 0 | 0 | 0 | 0.192 | 0 | 0 | 0 | 0 | 0.192 | 0 | 0 | 0 | 0 | 0.038 | 0 | 0 | 0 | 0 | 0 | 0 | 0 | 1 | 0 | 0 | 0 | 0 | 0 | 0 | 1.373046 | 0.02074799 | 1593.664 | 0.1721928 | 14.21721 | 1.833631 | 3.695786 | 12.35661 | 1.819559 | 0.07429012 | 9.190381 | 1.685084 | 154.1924 | 30.33697 | 8.29389
CoCuFeMnNiSn0.2 | FCC+IM | 319 | 362.1717 | 368 | 2 | 1163.28 | 8.913106 |  | https://doi.org/10.1016/j.dib.2018.11.111 | 1 | 0 | 0 | 1 | 0 | 0 | 0 | 0 | 0 | 0.192 | 0 | 0.192 | 0.192 | 0 | 0 | 0 | 0 | 0 | 0.192 | 0 | 0 | 0 | 0 | 0.192 | 0 | 0 | 0 | 0 | 0.038 | 0 | 0 | 0 | 0 | 0 | 0 | 0 | 1 | 0 | 0 | 0 | 0 | 0 | 0 | 1.373046 | 0.02074799 | 1593.664 | 0.1721928 | 14.21721 | 1.833631 | 3.695786 | 12.35661 | 1.819559 | 0.07429012 | 9.190381 | 1.685084 | 154.1924 | 30.33697 | 8.29389
CoCuFeNb0.5Ni | FCC+Laves | 392.1533 | 539.7172 | 893.0283 | 28.95961 | 1240.175 | 18.25849 | WROUGHT | 10.1557/jmr.2019.36 | 1 | 0 | 0 | 1 | 0 | 0 | 0 | 0 | 0 | 0.222 | 0 | 0.222 | 0.222 | 0 | 0 | 0 | 0 | 0 | 0 | 0 | 0 | 0.111 | 0 | 0.222 | 0 | 0 | 0 | 0 | 0 | 0 | 0 | 0 | 0 | 0 | 0 | 0 | 0 | 0 | 0 | 0 | 0 | 1 | 0 | 1.372222 | 0.02495714 | 1786.616 | 0.213108 | 13.14594 | -2.765432 | 7.386169 | 8.492976 | 1.848889 | 0.05012178 | 9 | 1.763834 | 167.7778 | 15.47599 | 8.622685
CoCuFeNi | FCC | 380.5747 | 574.7739 | 480 | 23.27387 | 683.2327 | 8.524396 | CAST | 10.1016/j.msea.2012.03.080 | 1 | 0 | 0 | 1 | 0 | 0 | 0 | 0 | 0 | 0.25 | 0 | 0.25 | 0.25 | 0 | 0 | 0 | 0 | 0 | 0 | 0 | 0 | 0 | 0 | 0.25 | 0 | 0 | 0 | 0 | 0 | 0 | 0 | 0 | 0 | 0 | 0 | 0 | 1 | 0 | 0 | 0 | 0 | 0 | 0 | 1.3625 | 0.01589037 | 1666.1925 | 0.1083132 | 11.52629 | 5 | 3.316625 | 3.841004 | 1.88 | 0.01639472 | 9.5 | 1.118034 | 167.5 | 16.3936 | 8.631376
CoCuFeNi | FCC | 464.1925 | 713.3014 | 480 | 15 | 969.895 | 14.94437 |  | https://doi.org/10.1016/j.dib.2018.11.111 | 1 | 0 | 0 | 1 | 0 | 0 | 0 | 0 | 0 | 0.25 | 0 | 0.25 | 0.25 | 0 | 0 | 0 | 0 | 0 | 0 | 0 | 0 | 0 | 0 | 0.25 | 0 | 0 | 0 | 0 | 0 | 0 | 0 | 0 | 0 | 0 | 0 | 0 | 1 | 0 | 0 | 0 | 0 | 0 | 0 | 1.3625 | 0.01589037 | 1666.1925 | 0.1083132 | 11.52629 | 5 | 3.316625 | 3.841004 | 1.88 | 0.01639472 | 9.5 | 1.118034 | 167.5 | 16.3936 | 8.631376
CoCuFeNiSn0.02 | FCC | 448.4878 | 781.9848 | 548 | 17 | 1441.893 | 32.14357 |  | https://doi.org/10.1016/j.dib.2018.11.111 | 1 | 0 | 0 | 1 | 0 | 0 | 0 | 0 | 0 | 0.249 | 0 | 0.249 | 0.249 | 0 | 0 | 0 | 0 | 0 | 0 | 0 | 0 | 0 | 0 | 0.249 | 0 | 0 | 0 | 0 | 0.005 | 0 | 0 | 0 | 0 | 0 | 0 | 0 | 1 | 0 | 0 | 0 | 0 | 0 | 0 | 1.362937 | 0.01647926 | 1660.393 | 0.119102 | 11.73023 | 5.019755 | 3.331168 | 3.880028 | 1.8804 | 0.01662307 | 9.522478 | 1.159483 | 166.953 | 18.08314 | 8.615554
CoCuFeNiSn0.02 | FCC | 394.8321 | 597.3899 | 548 | 30.13449 | 1176.812 | 14.61234 | CAST | 10.1016/j.msea.2012.03.080 | 1 | 0 | 0 | 1 | 0 | 0 | 0 | 0 | 0 | 0.249 | 0 | 0.249 | 0.249 | 0 | 0 | 0 | 0 | 0 | 0 | 0 | 0 | 0 | 0 | 0.249 | 0 | 0 | 0 | 0 | 0.005 | 0 | 0 | 0 | 0 | 0 | 0 | 0 | 1 | 0 | 0 | 0 | 0 | 0 | 0 | 1.362937 | 0.01647926 | 1660.393 | 0.119102 | 11.73023 | 5.019755 | 3.331168 | 3.880028 | 1.8804 | 0.01662307 | 9.522478 | 1.159483 | 166.953 | 18.08314 | 8.615554
CoCuFeNiSn0.04 | FCC+Sec. | 419.923 | 643.4482 | 594 | 21.82378 | 1238.393 | 15.24163 | CAST | 10.1016/j.msea.2012.03.080 | 1 | 0 | 0 | 1 | 0 | 0 | 0 | 0 | 0 | 0.248 | 0 | 0.248 | 0.248 | 0 | 0 | 0 | 0 | 0 | 0 | 0 | 0 | 0 | 0 | 0.248 | 0 | 0 | 0 | 0 | 0.01 | 0 | 0 | 0 | 0 | 0 | 0 | 0 | 1 | 0 | 0 | 0 | 0 | 0 | 0 | 1.363373 | 0.01703998 | 1654.605 | 0.1290098 | 11.87612 | 5.039024 | 3.345402 | 3.899621 | 1.880798 | 0.01684501 | 9.54491 | 1.199001 | 166.4072 | 19.60961 | 8.599976
CoCuFeNiSn0.04 | FCC+IM | 354.432 | 427.94 | 594 | 18 | 619.3459 | 16.42103 |  | https://doi.org/10.1016/j.dib.2018.11.111 | 1 | 0 | 0 | 1 | 0 | 0 | 0 | 0 | 0 | 0.248 | 0 | 0.248 | 0.248 | 0 | 0 | 0 | 0 | 0 | 0 | 0 | 0 | 0 | 0 | 0.248 | 0 | 0 | 0 | 0 | 0.01 | 0 | 0 | 0 | 0 | 0 | 0 | 0 | 1 | 0 | 0 | 0 | 0 | 0 | 0 | 1.363373 | 0.01703998 | 1654.605 | 0.1290098 | 11.87612 | 5.039024 | 3.345402 | 3.899621 | 1.880798 | 0.01684501 | 9.54491 | 1.199001 | 166.4072 | 19.60961 | 8.599976
CoCuFeNiSn0.05 | FCC+IM | 247.1112 | 623.2194 | 615 | 20 | 855.5915 | 25.26187 |  | https://doi.org/10.1016/j.dib.2018.11.111 | 1 | 0 | 0 | 1 | 0 | 0 | 0 | 0 | 0 | 0.247 | 0 | 0.247 | 0.247 | 0 | 0 | 0 | 0 | 0 | 0 | 0 | 0 | 0 | 0 | 0.247 | 0 | 0 | 0 | 0 | 0.012 | 0 | 0 | 0 | 0 | 0 | 0 | 0 | 1 | 0 | 0 | 0 | 0 | 0 | 0 | 1.36355 | 0.01726011 | 1652.25915 | 0.1328244 | 11.92843 | 5.046704 | 3.351089 | 3.905294 | 1.88096 | 0.01693331 | 9.554 | 1.21453 | 166.186 | 20.19112 | 8.593724
CoCuFeNiSn0.05 | FCC+Sec. | 313.2958 | 588.4568 | 615 | 16.46513 | 1226.877 | 15.2148 | CAST | 10.1016/j.msea.2012.03.080 | 1 | 0 | 0 | 1 | 0 | 0 | 0 | 0 | 0 | 0.247 | 0 | 0.247 | 0.247 | 0 | 0 | 0 | 0 | 0 | 0 | 0 | 0 | 0 | 0 | 0.247 | 0 | 0 | 0 | 0 | 0.012 | 0 | 0 | 0 | 0 | 0 | 0 | 0 | 1 | 0 | 0 | 0 | 0 | 0 | 0 | 1.36355 | 0.01726011 | 1652.25915 | 0.1328244 | 11.92843 | 5.046704 | 3.351089 | 3.905294 | 1.88096 | 0.01693331 | 9.554 | 1.21453 | 166.186 | 20.19112 | 8.593724
CoCuFeNiSn0.07 | FCC+IM | 408.0515 | 676.854 | 632 | 19 | 1286.068 | 21.40803 |  | https://doi.org/10.1016/j.dib.2018.11.111 | 1 | 0 | 0 | 1 | 0 | 0 | 0 | 0 | 0 | 0.246 | 0 | 0.246 | 0.246 | 0 | 0 | 0 | 0 | 0 | 0 | 0 | 0 | 0 | 0 | 0.246 | 0 | 0 | 0 | 0 | 0.017 | 0 | 0 | 0 | 0 | 0 | 0 | 0 | 1 | 0 | 0 | 0 | 0 | 0 | 0 | 1.363986 | 0.01778701 | 1646.473 | 0.1418204 | 12.04603 | 5.065336 | 3.364923 | 3.915527 | 1.881359 | 0.01714721 | 9.576424 | 1.251734 | 165.6404 | 21.54897 | 8.578445
CoCuFeNiSn0.07 | FCC+Sec. | 359.228 | 532.5637 | 632 | 23.42319 | 761.4223 | 15.3005 | CAST | 10.1016/j.msea.2012.03.080 | 1 | 0 | 0 | 1 | 0 | 0 | 0 | 0 | 0 | 0.246 | 0 | 0.246 | 0.246 | 0 | 0 | 0 | 0 | 0 | 0 | 0 | 0 | 0 | 0 | 0.246 | 0 | 0 | 0 | 0 | 0.017 | 0 | 0 | 0 | 0 | 0 | 0 | 0 | 1 | 0 | 0 | 0 | 0 | 0 | 0 | 1.363986 | 0.01778701 | 1646.473 | 0.1418204 | 12.04603 | 5.065336 | 3.364923 | 3.915527 | 1.881359 | 0.01714721 | 9.576424 | 1.251734 | 165.6404 | 21.54897 | 8.578445
CoCuFeNiSn0.1 | FCC+Sec. | 371.4969 | 629.4717 | 602 | 24.36529 | 1093.289 | 16.6424 | CAST | 10.1016/j.msea.2012.03.080 | 1 | 0 | 0 | 1 | 0 | 0 | 0 | 0 | 0 | 0.244 | 0 | 0.244 | 0.244 | 0 | 0 | 0 | 0 | 0 | 0 | 0 | 0 | 0 | 0 | 0.244 | 0 | 0 | 0 | 0 | 0.024 | 0 | 0 | 0 | 0 | 0 | 0 | 0 | 1 | 0 | 0 | 0 | 0 | 0 | 0 | 1.3646 | 0.0184931 | 1638.3258 | 0.1536505 | 12.19105 | 5.090816 | 3.383928 | 3.923321 | 1.88192 | 0.01743932 | 9.608 | 1.301667 | 164.872 | 23.30579 | 8.557273
CoCuFeNiSn0.1 | FCC+IM | 422.1023 | 521.2895 | 602 | 5 | 1108.786 | 15.89427 |  | https://doi.org/10.1016/j.dib.2018.11.111 | 1 | 0 | 0 | 1 | 0 | 0 | 0 | 0 | 0 | 0.244 | 0 | 0.244 | 0.244 | 0 | 0 | 0 | 0 | 0 | 0 | 0 | 0 | 0 | 0 | 0.244 | 0 | 0 | 0 | 0 | 0.024 | 0 | 0 | 0 | 0 | 0 | 0 | 0 | 1 | 0 | 0 | 0 | 0 | 0 | 0 | 1.3646 | 0.0184931 | 1638.3258 | 0.1536505 | 12.19105 | 5.090816 | 3.383928 | 3.923321 | 1.88192 | 0.01743932 | 9.608 | 1.301667 | 164.872 | 23.30579 | 8.557273
CoCuFeNiSn0.2 | FCC+Sec. | 393.4617 | 786.3876 | 261 | 30.65179 | 1285.772 | 27.19482 | CAST | 10.1016/j.msea.2012.03.080 | 1 | 0 | 0 | 1 | 0 | 0 | 0 | 0 | 0 | 0.238 | 0 | 0.238 | 0.238 | 0 | 0 | 0 | 0 | 0 | 0 | 0 | 0 | 0 | 0 | 0.238 | 0 | 0 | 0 | 0 | 0.048 | 0 | 0 | 0 | 0 | 0 | 0 | 0 | 1 | 0 | 0 | 0 | 0 | 0 | 0 | 1.3667 | 0.02064493 | 1610.4591 | 0.188967 | 12.57426 | 5.171264 | 3.444714 | 3.915935 | 1.88384 | 0.0183644 | 9.716 | 1.454422 | 162.244 | 28.3506 | 8.487751
CoCuFeNiSn0.2 | FCC+IM | 442.939 | 809.4689 | 261 | 2 | 1087.288 | 29.17432 |  | https://doi.org/10.1016/j.dib.2018.11.111 | 1 | 0 | 0 | 1 | 0 | 0 | 0 | 0 | 0 | 0.238 | 0 | 0.238 | 0.238 | 0 | 0 | 0 | 0 | 0 | 0 | 0 | 0 | 0 | 0 | 0.238 | 0 | 0 | 0 | 0 | 0.048 | 0 | 0 | 0 | 0 | 0 | 0 | 0 | 1 | 0 | 0 | 0 | 0 | 0 | 0 | 1.3667 | 0.02064493 | 1610.4591 | 0.188967 | 12.57426 | 5.171264 | 3.444714 | 3.915935 | 1.88384 | 0.0183644 | 9.716 | 1.454422 | 162.244 | 28.3506 | 8.487751
CoCuFeNiSn0.5 | FCC+Sec. | 457.2016 | 652.2853 | 940.3986 | 23.26743 | 1029.211 | 25.1659 | CAST | 10.1016/j.msea.2012.03.080 | 1 | 0 | 0 | 1 | 0 | 0 | 0 | 0 | 0 | 0.222 | 0 | 0.222 | 0.222 | 0 | 0 | 0 | 0 | 0 | 0 | 0 | 0 | 0 | 0 | 0.222 | 0 | 0 | 0 | 0 | 0.111 | 0 | 0 | 0 | 0 | 0 | 0 | 0 | 1 | 0 | 0 | 0 | 0 | 0 | 0 | 1.372222 | 0.02495714 | 1537.18 | 0.2619226 | 13.14594 | 5.333333 | 3.573258 | 3.788941 | 1.888889 | 0.02034308 | 10 | 1.763834 | 155.3333 | 37.72414 | 8.323904
CoCuFeNiTiVZr |  | 630 | 965.6534 | 905.5065 | 21.91777 | 1056.93 | 18.62706 | CAST | 10.1002/adem.200300567 | 1 | 0 | 0 | 1 | 0 | 0 | 0 | 0 | 0 | 0.143 | 0 | 0.143 | 0.143 | 0 | 0 | 0 | 0 | 0 | 0 | 0 | 0 | 0 | 0 | 0.143 | 0 | 0 | 0 | 0 | 0 | 0 | 0.143 | 0.143 | 0 | 0 | 0 | 0.143 | 1 | 0 | 0 | 0 | 0 | 0 | 0 | 1.392857 | 0.04865043 | 1845.253 | 0.1391818 | 16.1792 | -20.16327 | 11.97962 | 1.480649 | 1.717143 | 0.1203077 | 7.285714 | 2.710524 | 147.7857 | 31.72635 | 7.065687
CoCuFeNiTiVZr |  | 630 | 1317.839 | 1785.8 | 28.39263 | 1694.418 | 17.13839 |  | https://doi.org/10.1016/j.dib.2018.11.111 | 1 | 0 | 0 | 1 | 0 | 0 | 0 | 0 | 0 | 0.143 | 0 | 0.143 | 0.143 | 0 | 0 | 0 | 0 | 0 | 0 | 0 | 0 | 0 | 0 | 0.143 | 0 | 0 | 0 | 0 | 0 | 0 | 0.143 | 0.143 | 0 | 0 | 0 | 0.143 | 1 | 0 | 0 | 0 | 0 | 0 | 0 | 1.392857 | 0.04865043 | 1845.253 | 0.1391818 | 16.1792 | -20.16327 | 11.97962 | 1.480649 | 1.717143 | 0.1203077 | 7.285714 | 2.710524 | 147.7857 | 31.72635 | 7.065687
CoFeMnNi | FCC | 389.7488 | 170 | 550 | 41 | 1174.987 | 24.23881 |  | https://doi.org/10.1016/j.dib.2018.11.111 | 1 | 0 | 0 | 1 | 0 | 0 | 0 | 0 | 0 | 0.25 | 0 | 0 | 0.25 | 0 | 0 | 0 | 0 | 0 | 0.25 | 0 | 0 | 0 | 0 | 0.25 | 0 | 0 | 0 | 0 | 0 | 0 | 0 | 0 | 0 | 0 | 0 | 0 | 1 | 0 | 0 | 0 | 0 | 0 | 0 | 1.375 | 0.01818182 | 1706.5 | 0.06572617 | 11.52629 | -4 | 1.968502 | 4.917405 | 1.7925 | 0.07971782 | 8.5 | 1.118034 | 162.5 | 24.87469 | 8.245835
CoFeMnNi | FCC | 299.9177 | 170 | 550 | 41 | 983.0092 | 20.92286 | WROUGHT | 10.1016/j.actamat.2014.08.026 | 1 | 0 | 0 | 1 | 0 | 0 | 0 | 0 | 0 | 0.25 | 0 | 0 | 0.25 | 0 | 0 | 0 | 0 | 0 | 0.25 | 0 | 0 | 0 | 0 | 0.25 | 0 | 0 | 0 | 0 | 0 | 0 | 0 | 0 | 0 | 0 | 0 | 0 | 0 | 0 | 0 | 0 | 0 | 1 | 0 | 1.375 | 0.01818182 | 1706.5 | 0.06572617 | 11.52629 | -4 | 1.968502 | 4.917405 | 1.7925 | 0.07971782 | 8.5 | 1.118034 | 162.5 | 24.87469 | 8.245835
CoFeMo0.2NiV | FCC+Sec. | 267 | 662.4923 | 920.0389 | 24.30052 | 1450.696 | 20.64236 | CAST | 10.1016/j.jallcom.2015.07.185 | 1 | 0 | 0 | 1 | 0 | 0 | 0 | 0 | 0 | 0.238 | 0 | 0 | 0.238 | 0 | 0 | 0 | 0 | 0 | 0 | 0.048 | 0 | 0 | 0 | 0.238 | 0 | 0 | 0 | 0 | 0 | 0 | 0 | 0.238 | 0 | 0 | 0 | 0 | 1 | 0 | 0 | 0 | 0 | 0 | 0 | 1.3667 | 0.02064493 | 1921.628 | 0.1465283 | 12.57426 | -10.155936 | 4.647692 | 2.379205 | 1.82918 | 0.07099589 | 7.904 | 1.874776 | 175.26 | 14.71504 | 7.976056
CoFeMo0.2NiV | FCC+IM | 267 | 929.1765 | 1205.086 | 33.54534 | 1205.151 | 27.08415 |  | https://doi.org/10.1016/j.dib.2018.11.111 | 1 | 0 | 0 | 1 | 0 | 0 | 0 | 0 | 0 | 0.238 | 0 | 0 | 0.238 | 0 | 0 | 0 | 0 | 0 | 0 | 0.048 | 0 | 0 | 0 | 0.238 | 0 | 0 | 0 | 0 | 0 | 0 | 0 | 0.238 | 0 | 0 | 0 | 0 | 1 | 0 | 0 | 0 | 0 | 0 | 0 | 1.3667 | 0.02064493 | 1921.628 | 0.1465283 | 12.57426 | -10.155936 | 4.647692 | 2.379205 | 1.82918 | 0.07099589 | 7.904 | 1.874776 | 175.26 | 14.71504 | 7.976056
CoFeMo0.4NiV | FCC+Sec. | 402 | 592.3696 | 841.7795 | 19.68785 | 1299.943 | 13.65305 | CAST | 10.1016/j.jallcom.2015.07.185 | 1 | 0 | 0 | 1 | 0 | 0 | 0 | 0 | 0 | 0.227 | 0 | 0 | 0.227 | 0 | 0 | 0 | 0 | 0 | 0 | 0.091 | 0 | 0 | 0 | 0.227 | 0 | 0 | 0 | 0 | 0 | 0 | 0 | 0.227 | 0 | 0 | 0 | 0 | 1 | 0 | 0 | 0 | 0 | 0 | 0 | 1.37047 | 0.02375586 | 1965.732 | 0.1738016 | 13.01272 | -9.833321 | 4.567836 | 2.60131 | 1.844154 | 0.07826304 | 7.817818 | 1.874128 | 177.7377 | 18.3364 | 8.105812
CoFeMo0.4NiV | FCC+IM | 402 | 717.408 | 1532.316 | 22.7176 | 1441.85 | 19.43036 |  | https://doi.org/10.1016/j.dib.2018.11.111 | 1 | 0 | 0 | 1 | 0 | 0 | 0 | 0 | 0 | 0.227 | 0 | 0 | 0.227 | 0 | 0 | 0 | 0 | 0 | 0 | 0.091 | 0 | 0 | 0 | 0.227 | 0 | 0 | 0 | 0 | 0 | 0 | 0 | 0.227 | 0 | 0 | 0 | 0 | 1 | 0 | 0 | 0 | 0 | 0 | 0 | 1.37047 | 0.02375586 | 1965.732 | 0.1738016 | 13.01272 | -9.833321 | 4.567836 | 2.60131 | 1.844154 | 0.07826304 | 7.817818 | 1.874128 | 177.7377 | 18.3364 | 8.105812
CoFeMo0.6NiV | FCC+Sec. | 557 | 782.9682 | 1306.21 | 17.21092 | 1260.819 | 17.78331 | CAST | 10.1016/j.jallcom.2015.07.185 | 1 | 0 | 0 | 1 | 0 | 0 | 0 | 0 | 0 | 0.217 | 0 | 0 | 0.217 | 0 | 0 | 0 | 0 | 0 | 0 | 0.13 | 0 | 0 | 0 | 0.217 | 0 | 0 | 0 | 0 | 0 | 0 | 0 | 0.217 | 0 | 0 | 0 | 0 | 1 | 0 | 0 | 0 | 0 | 0 | 0 | 1.373898 | 0.02599056 | 2005.822 | 0.1913934 | 13.24158 | -9.528789 | 4.471124 | 2.78737 | 1.857766 | 0.08347178 | 7.739479 | 1.870096 | 179.99 | 20.84151 | 8.22088
CoFeMo0.6NiV | FCC+IM | 557 | 710.3232 | 1386.9 | 26.10319 | 1410.365 | 20.47955 |  | https://doi.org/10.1016/j.dib.2018.11.111 | 1 | 0 | 0 | 1 | 0 | 0 | 0 | 0 | 0 | 0.217 | 0 | 0 | 0.217 | 0 | 0 | 0 | 0 | 0 | 0 | 0.13 | 0 | 0 | 0 | 0.217 | 0 | 0 | 0 | 0 | 0 | 0 | 0 | 0.217 | 0 | 0 | 0 | 0 | 1 | 0 | 0 | 0 | 0 | 0 | 0 | 1.373898 | 0.02599056 | 2005.822 | 0.1913934 | 13.24158 | -9.528789 | 4.471124 | 2.78737 | 1.857766 | 0.08347178 | 7.739479 | 1.870096 | 179.99 | 20.84151 | 8.22088
CoFeMo0.8NiV | FCC+IM | 606 | 1053.626 | 1389.445 | 17.73321 | 1966.281 | 25.46017 |  | https://doi.org/10.1016/j.dib.2018.11.111 | 1 | 0 | 0 | 1 | 0 | 0 | 0 | 0 | 0 | 0.208 | 0 | 0 | 0.208 | 0 | 0 | 0 | 0 | 0 | 0 | 0.167 | 0 | 0 | 0 | 0.208 | 0 | 0 | 0 | 0 | 0 | 0 | 0 | 0.208 | 0 | 0 | 0 | 0 | 1 | 0 | 0 | 0 | 0 | 0 | 0 | 1.377127 | 0.02771105 | 2043.596 | 0.2037207 | 13.35234 | -9.232023 | 4.360925 | 2.955667 | 1.870591 | 0.08741542 | 7.665666 | 1.863278 | 182.1121 | 22.74997 | 8.326879
CoFeMo0.8NiV | FCC+Sec. | 606 | 1012.681 | 1203.759 | 19.0256 | 1174.325 | 18.09325 | CAST | 10.1016/j.jallcom.2015.07.185 | 1 | 0 | 0 | 1 | 0 | 0 | 0 | 0 | 0 | 0.208 | 0 | 0 | 0.208 | 0 | 0 | 0 | 0 | 0 | 0 | 0.167 | 0 | 0 | 0 | 0.208 | 0 | 0 | 0 | 0 | 0 | 0 | 0 | 0.208 | 0 | 0 | 0 | 0 | 1 | 0 | 0 | 0 | 0 | 0 | 0 | 1.377127 | 0.02771105 | 2043.596 | 0.2037207 | 13.35234 | -9.232023 | 4.360925 | 2.955667 | 1.870591 | 0.08741542 | 7.665666 | 1.863278 | 182.1121 | 22.74997 | 8.326879
CoFeMoNi1.2V | FCC+IM | 602 | 959.0887 | 1487.986 | 23.77788 | 1717.85 | 15.11721 |  | https://doi.org/10.1016/j.dib.2018.11.111 | 1 | 0 | 0 | 1 | 0 | 0 | 0 | 0 | 0 | 0.192 | 0 | 0 | 0.192 | 0 | 0 | 0 | 0 | 0 | 0 | 0.192 | 0 | 0 | 0 | 0.231 | 0 | 0 | 0 | 0 | 0 | 0 | 0 | 0.192 | 0 | 0 | 0 | 0 | 1 | 0 | 0 | 0 | 0 | 0 | 0 | 1.378829 | 0.02874877 | 2063.568 | 0.2117906 | 13.35718 | -9.0844 | 4.313834 | 3.034151 | 1.883093 | 0.08847679 | 7.693694 | 1.876644 | 183.8438 | 23.70235 | 8.435823
CoFeMoNi1.4V | FCC+IM | 538 | 907.0283 | 1085.715 | 26.32844 | 1088.627 | 17.44538 |  | https://doi.org/10.1016/j.dib.2018.11.111 | 1 | 0 | 0 | 1 | 0 | 0 | 0 | 0 | 0 | 0.185 | 0 | 0 | 0.185 | 0 | 0 | 0 | 0 | 0 | 0 | 0.185 | 0 | 0 | 0 | 0.259 | 0 | 0 | 0 | 0 | 0 | 0 | 0 | 0.185 | 0 | 0 | 0 | 0 | 1 | 0 | 0 | 0 | 0 | 0 | 0 | 1.377778 | 0.02851237 | 2051.333 | 0.2113695 | 13.2962 | -9.163237 | 4.35317 | 2.976562 | 1.884074 | 0.08684499 | 7.777778 | 1.892154 | 183.7037 | 23.27742 | 8.45083
CoFeMoNi1.6V | FCC+IM | 520 | 550.8094 | 910.8228 | 23.84409 | 1218.083 | 20.36498 |  | https://doi.org/10.1016/j.dib.2018.11.111 | 1 | 0 | 0 | 1 | 0 | 0 | 0 | 0 | 0 | 0.179 | 0 | 0 | 0.179 | 0 | 0 | 0 | 0 | 0 | 0 | 0.179 | 0 | 0 | 0 | 0.286 | 0 | 0 | 0 | 0 | 0 | 0 | 0 | 0.179 | 0 | 0 | 0 | 0 | 1 | 0 | 0 | 0 | 0 | 0 | 0 | 1.376796 | 0.02827058 | 2039.91 | 0.2108054 | 13.20847 | -9.208836 | 4.37404 | 2.925895 | 1.88499 | 0.08529347 | 7.856287 | 1.903171 | 183.5729 | 22.87275 | 8.464971
CoFeMoNi1.8V | FCC+IM | 510 | 1332.952 | 1328.062 | 27.54803 | 1598.578 | 23.50001 |  | https://doi.org/10.1016/j.dib.2018.11.111 | 1 | 0 | 0 | 1 | 0 | 0 | 0 | 0 | 0 | 0.172 | 0 | 0 | 0.172 | 0 | 0 | 0 | 0 | 0 | 0 | 0.172 | 0 | 0 | 0 | 0.31 | 0 | 0 | 0 | 0 | 0 | 0 | 0 | 0.172 | 0 | 0 | 0 | 0 | 1 | 0 | 0 | 0 | 0 | 0 | 0 | 1.375852 | 0.02801802 | 2028.914 | 0.2101001 | 13.0976 | -9.227176 | 4.380101 | 2.87996 | 1.885872 | 0.08377301 | 7.931864 | 1.910672 | 183.4469 | 22.47561 | 8.478703
CoFeMoNi2.0V | FCC+IM | 382 | 716.2957 | 1146.427 | 23.55629 | 1166.555 | 11.27912 |  | https://doi.org/10.1016/j.dib.2018.11.111 | 1 | 0 | 0 | 1 | 0 | 0 | 0 | 0 | 0 | 0.167 | 0 | 0 | 0.167 | 0 | 0 | 0 | 0 | 0 | 0 | 0.167 | 0 | 0 | 0 | 0.333 | 0 | 0 | 0 | 0 | 0 | 0 | 0 | 0.167 | 0 | 0 | 0 | 0 | 1 | 0 | 0 | 0 | 0 | 0 | 0 | 1.375025 | 0.0277806 | 2019.291 | 0.2093468 | 12.9803 | -9.222657 | 4.374498 | 2.842022 | 1.886643 | 0.08241963 | 7.998002 | 1.914766 | 183.3367 | 22.12162 | 8.490818
CoFeMoNiTiVZr |  | 790 | 968.0346 | 1266.595 | 20.59395 | 826.1432 | 22.13328 |  | https://doi.org/10.1016/j.dib.2018.11.111 | 1 | 0 | 0 | 1 | 0 | 0 | 0 | 0 | 0 | 0.143 | 0 | 0 | 0.143 | 0 | 0 | 0 | 0 | 0 | 0 | 0.143 | 0 | 0 | 0 | 0.143 | 0 | 0 | 0 | 0 | 0 | 0 | 0.143 | 0.143 | 0 | 0 | 0 | 0.143 | 1 | 0 | 0 | 0 | 0 | 0 | 0 | 1.407143 | 0.04815651 | 2065 | 0.1821276 | 16.1792 | -21.79592 | 11.12662 | 1.532858 | 1.754286 | 0.1448138 | 6.571429 | 2.25877 | 160.6429 | 42.40512 | 7.326489
CoFeMoNiTiVZr |  | 790 | 787.602 | 1325.571 | 22.60342 | 1122.475 | 16.18976 | CAST | 10.1002/adem.200300567 | 1 | 0 | 0 | 1 | 0 | 0 | 0 | 0 | 0 | 0.143 | 0 | 0 | 0.143 | 0 | 0 | 0 | 0 | 0 | 0 | 0.143 | 0 | 0 | 0 | 0.143 | 0 | 0 | 0 | 0 | 0 | 0 | 0.143 | 0.143 | 0 | 0 | 0 | 0.143 | 1 | 0 | 0 | 0 | 0 | 0 | 0 | 1.407143 | 0.04815651 | 2065 | 0.1821276 | 16.1792 | -21.79592 | 11.12662 | 1.532858 | 1.754286 | 0.1448138 | 6.571429 | 2.25877 | 160.6429 | 42.40512 | 7.326489
CoFeMoNiV | FCC+IM | 625 | 717.9535 | 1165.981 | 25.41174 | 1208.702 | 15.0176 |  | https://doi.org/10.1016/j.dib.2018.11.111 | 1 | 0 | 0 | 1 | 0 | 0 | 0 | 0 | 0 | 0.2 | 0 | 0 | 0.2 | 0 | 0 | 0 | 0 | 0 | 0 | 0.2 | 0 | 0 | 0 | 0.2 | 0 | 0 | 0 | 0 | 0 | 0 | 0 | 0.2 | 0 | 0 | 0 | 0 | 1 | 0 | 0 | 0 | 0 | 0 | 0 | 1.38 | 0.02898551 | 2077.2 | 0.2120461 | 13.38161 | -8.96 | 4.248746 | 3.102264 | 1.882 | 0.09026065 | 7.6 | 1.854724 | 184 | 24.16609 | 8.419267
CoFeMoNiV | FCC+Sec. | 625 | 820.3039 | 1120.746 | 27.02513 | 1559.912 | 6.821884 | CAST | 10.1016/j.jallcom.2015.07.185 | 1 | 0 | 0 | 1 | 0 | 0 | 0 | 0 | 0 | 0.2 | 0 | 0 | 0.2 | 0 | 0 | 0 | 0 | 0 | 0 | 0.2 | 0 | 0 | 0 | 0.2 | 0 | 0 | 0 | 0 | 0 | 0 | 0 | 0.2 | 0 | 0 | 0 | 0 | 1 | 0 | 0 | 0 | 0 | 0 | 0 | 1.38 | 0.02898551 | 2077.2 | 0.2120461 | 13.38161 | -8.96 | 4.248746 | 3.102264 | 1.882 | 0.09026065 | 7.6 | 1.854724 | 184 | 24.16609 | 8.419267
CoFeNi |  | 266.1067 | 481.862 | 453.0339 | 12.1684 | 672.5208 | 15.44913 |  | 10.1016/j.msea.2017.04.003 | 1 | 0 | 0 | 1 | 0 | 0 | 0 | 0 | 0 | 0.333 | 0 | 0 | 0.333 | 0 | 0 | 0 | 0 | 0 | 0 | 0 | 0 | 0 | 0 | 0.333 | 0 | 0 | 0 | 0 | 0 | 0 | 0 | 0 | 0 | 0 | 0 | 0 | 1 | 0 | 0 | 0 | 0 | 0 | 0 | 1.366667 | 0.01724651 | 1769 | 0.01915884 | 9.134371 | -1.333333 | 0.5091751 | 12.11903 | 1.873333 | 0.01761476 | 9 | 0.8164966 | 176.6667 | 4.714045 | 8.524403
CoFeNi | FCC | 416.2962 | 211 | 513 | 31 | 1587.548 | 24.7181 | WROUGHT | 10.1016/j.actamat.2014.08.026 | 1 | 0 | 0 | 1 | 0 | 0 | 0 | 0 | 0 | 0.333 | 0 | 0 | 0.333 | 0 | 0 | 0 | 0 | 0 | 0 | 0 | 0 | 0 | 0 | 0.333 | 0 | 0 | 0 | 0 | 0 | 0 | 0 | 0 | 0 | 0 | 0 | 0 | 0 | 0 | 0 | 0 | 0 | 1 | 0 | 1.366667 | 0.01724651 | 1769 | 0.01915884 | 9.134371 | -1.333333 | 0.5091751 | 12.11903 | 1.873333 | 0.01761476 | 9 | 0.8164966 | 176.6667 | 4.714045 | 8.524403
CoFeNi | FCC | 125 | 204 | 1039.441 | 36.97854 | 892.4876 | 22.16262 | CAST | 10.1016/j.jmmm.2014.07.023 | 1 | 0 | 0 | 1 | 0 | 0 | 0 | 0 | 0 | 0.333 | 0 | 0 | 0.333 | 0 | 0 | 0 | 0 | 0 | 0 | 0 | 0 | 0 | 0 | 0.333 | 0 | 0 | 0 | 0 | 0 | 0 | 0 | 0 | 0 | 0 | 0 | 0 | 1 | 0 | 0 | 0 | 0 | 0 | 0 | 1.366667 | 0.01724651 | 1769 | 0.01915884 | 9.134371 | -1.333333 | 0.5091751 | 12.11903 | 1.873333 | 0.01761476 | 9 | 0.8164966 | 176.6667 | 4.714045 | 8.524403
CoFeNi | FCC | 125 | 881.7355 | 597.6607 | 31.06877 | 204 | 20.45739 |  | https://doi.org/10.1016/j.dib.2018.11.111 | 1 | 0 | 0 | 1 | 0 | 0 | 0 | 0 | 0 | 0.333 | 0 | 0 | 0.333 | 0 | 0 | 0 | 0 | 0 | 0 | 0 | 0 | 0 | 0 | 0.333 | 0 | 0 | 0 | 0 | 0 | 0 | 0 | 0 | 0 | 0 | 0 | 0 | 1 | 0 | 0 | 0 | 0 | 0 | 0 | 1.366667 | 0.01724651 | 1769 | 0.01915884 | 9.134371 | -1.333333 | 0.5091751 | 12.11903 | 1.873333 | 0.01761476 | 9 | 0.8164966 | 176.6667 | 4.714045 | 8.524403
CoFeNi1.2VMo |  | 602 | 749.2573 | 1123.847 | 22.56997 | 2000 | 7.5 | vacuum arc melting | dx.doi.org/10.1016/j.jallcom.2015.07.185 | 1 | 0 | 0 | 1 | 0 | 0 | 0 | 0 | 0 | 0.192 | 0 | 0 | 0.192 | 0 | 0 | 0 | 0 | 0 | 0 | 0.192 | 0 | 0 | 0 | 0.231 | 0 | 0 | 0 | 0 | 0 | 0 | 0 | 0.192 | 0 | 0 | 0 | 0 | 1 | 0 | 0 | 0 | 0 | 0 | 0 | 1.378829 | 0.02874877 | 2063.568 | 0.2117906 | 13.35718 | -9.0844 | 4.313834 | 3.034151 | 1.883093 | 0.08847679 | 7.693694 | 1.876644 | 183.8438 | 23.70235 | 8.435823
CoFeNi1.4VMo |  | 537.53 | 586.5166 | 796.6991 | 19.68357 | 2000 | 7.5 | vacuum arc melting | dx.doi.org/10.1016/j.jallcom.2015.07.185 | 1 | 0 | 0 | 1 | 0 | 0 | 0 | 0 | 0 | 0.185 | 0 | 0 | 0.185 | 0 | 0 | 0 | 0 | 0 | 0 | 0.185 | 0 | 0 | 0 | 0.259 | 0 | 0 | 0 | 0 | 0 | 0 | 0 | 0.185 | 0 | 0 | 0 | 0 | 1 | 0 | 0 | 0 | 0 | 0 | 0 | 1.377778 | 0.02851237 | 2051.333 | 0.2113695 | 13.2962 | -9.163237 | 4.35317 | 2.976562 | 1.884074 | 0.08684499 | 7.777778 | 1.892154 | 183.7037 | 23.27742 | 8.45083
CoFeNi1.6VMo |  | 520.4 | 808.1729 | 1229.53 | 20.06662 | 1900 | 8 | vacuum arc melting | dx.doi.org/10.1016/j.jallcom.2015.07.185 | 1 | 0 | 0 | 1 | 0 | 0 | 0 | 0 | 0 | 0.179 | 0 | 0 | 0.179 | 0 | 0 | 0 | 0 | 0 | 0 | 0.179 | 0 | 0 | 0 | 0.286 | 0 | 0 | 0 | 0 | 0 | 0 | 0 | 0.179 | 0 | 0 | 0 | 0 | 1 | 0 | 0 | 0 | 0 | 0 | 0 | 1.376796 | 0.02827058 | 2039.91 | 0.2108054 | 13.20847 | -9.208836 | 4.37404 | 2.925895 | 1.88499 | 0.08529347 | 7.856287 | 1.903171 | 183.5729 | 22.87275 | 8.464971
CoFeNi1.8VMo |  | 510.3 | 766.6655 | 1788.505 | 20.07329 | 1900 | 9 | vacuum arc melting | dx.doi.org/10.1016/j.jallcom.2015.07.185 | 1 | 0 | 0 | 1 | 0 | 0 | 0 | 0 | 0 | 0.172 | 0 | 0 | 0.172 | 0 | 0 | 0 | 0 | 0 | 0 | 0.172 | 0 | 0 | 0 | 0.31 | 0 | 0 | 0 | 0 | 0 | 0 | 0 | 0.172 | 0 | 0 | 0 | 0 | 1 | 0 | 0 | 0 | 0 | 0 | 0 | 1.375852 | 0.02801802 | 2028.914 | 0.2101001 | 13.0976 | -9.227176 | 4.380101 | 2.87996 | 1.885872 | 0.08377301 | 7.931864 | 1.910672 | 183.4469 | 22.47561 | 8.478703
CoFeNi2.0VMo |  | 382.27 | 1019.526 | 1051.611 | 28.10782 | 679.1 | 24.7 | vacuum arc melting | dx.doi.org/10.1016/j.jallcom.2015.07.185 | 1 | 0 | 0 | 1 | 0 | 0 | 0 | 0 | 0 | 0.167 | 0 | 0 | 0.167 | 0 | 0 | 0 | 0 | 0 | 0 | 0.167 | 0 | 0 | 0 | 0.333 | 0 | 0 | 0 | 0 | 0 | 0 | 0 | 0.167 | 0 | 0 | 0 | 0 | 1 | 0 | 0 | 0 | 0 | 0 | 0 | 1.375025 | 0.0277806 | 2019.291 | 0.2093468 | 12.9803 | -9.222657 | 4.374498 | 2.842022 | 1.886643 | 0.08241963 | 7.998002 | 1.914766 | 183.3367 | 22.12162 | 8.490818
CoFeNiSi0.25 | FCC | 149 | 196 | 781.2341 | 19.19403 | 786.9183 | 24.70803 | CAST | 10.1016/j.jmmm.2014.07.023 | 1 | 0 | 0 | 1 | 0 | 0 | 0 | 0 | 0 | 0.308 | 0 | 0 | 0.308 | 0 | 0 | 0 | 0 | 0 | 0 | 0 | 0 | 0 | 0 | 0.308 | 0 | 0 | 0 | 0.077 | 0 | 0 | 0 | 0 | 0 | 0 | 0 | 0 | 1 | 0 | 0 | 0 | 0 | 0 | 0 | 1.346154 | 0.05540206 | 1762.692 | 0.02224675 | 10.68652 | -11.83432 | 9.011744 | 1.591731 | 1.875385 | 0.01732462 | 8.615385 | 1.546135 | 170.7692 | 20.92534 | 7.724929
CoFeNiSi0.25 | FCC | 149 | 498.483 | 805.4469 | 18.30245 | 196 | 23.27006 |  | https://doi.org/10.1016/j.dib.2018.11.111 | 1 | 0 | 0 | 1 | 0 | 0 | 0 | 0 | 0 | 0.308 | 0 | 0 | 0.308 | 0 | 0 | 0 | 0 | 0 | 0 | 0 | 0 | 0 | 0 | 0.308 | 0 | 0 | 0 | 0.077 | 0 | 0 | 0 | 0 | 0 | 0 | 0 | 0 | 1 | 0 | 0 | 0 | 0 | 0 | 0 | 1.346154 | 0.05540206 | 1762.692 | 0.02224675 | 10.68652 | -11.83432 | 9.011744 | 1.591731 | 1.875385 | 0.01732462 | 8.615385 | 1.546135 | 170.7692 | 20.92534 | 7.724929
CoFeNiSi0.5 | FCC+IM | 287 | 596.014 | 463.9716 | 35.90917 | 476 | 21.33206 |  | https://doi.org/10.1016/j.dib.2018.11.111 | 1 | 0 | 0 | 1 | 0 | 0 | 0 | 0 | 0 | 0.286 | 0 | 0 | 0.286 | 0 | 0 | 0 | 0 | 0 | 0 | 0 | 0 | 0 | 0 | 0.286 | 0 | 0 | 0 | 0.143 | 0 | 0 | 0 | 0 | 0 | 0 | 0 | 0 | 1 | 0 | 0 | 0 | 0 | 0 | 0 | 1.328571 | 0.07213123 | 1757.286 | 0.02419619 | 11.23936 | -19.42857 | 11.16157 | 1.016583 | 1.877143 | 0.01701726 | 8.285714 | 1.905952 | 165.7143 | 27.18043 | 7.108201
CoFeNiSi0.5 | FCC+Sec. | 287 | 476 | 740.9968 | 20.80797 | 1528.821 | 23.98439 | CAST | 10.1016/j.jmmm.2014.07.023 | 1 | 0 | 0 | 1 | 0 | 0 | 0 | 0 | 0 | 0.286 | 0 | 0 | 0.286 | 0 | 0 | 0 | 0 | 0 | 0 | 0 | 0 | 0 | 0 | 0.286 | 0 | 0 | 0 | 0.143 | 0 | 0 | 0 | 0 | 0 | 0 | 0 | 0 | 1 | 0 | 0 | 0 | 0 | 0 | 0 | 1.328571 | 0.07213123 | 1757.286 | 0.02419619 | 11.23936 | -19.42857 | 11.16157 | 1.016583 | 1.877143 | 0.01701726 | 8.285714 | 1.905952 | 165.7143 | 27.18043 | 7.108201
CoFeNiSi0.75 | FCC+IM | 570 | 717.6851 | 440.6896 | 35.20398 | 1301 | 23.06676 |  | https://doi.org/10.1016/j.dib.2018.11.111 | 1 | 0 | 0 | 1 | 0 | 0 | 0 | 0 | 0 | 0.267 | 0 | 0 | 0.267 | 0 | 0 | 0 | 0 | 0 | 0 | 0 | 0 | 0 | 0 | 0.267 | 0 | 0 | 0 | 0.2 | 0 | 0 | 0 | 0 | 0 | 0 | 0 | 0 | 1 | 0 | 0 | 0 | 0 | 0 | 0 | 1.313387 | 0.08275654 | 1752.616 | 0.02547986 | 11.46759 | -24.94236 | 12.2088 | 0.8057897 | 1.878661 | 0.01670607 | 8.000999 | 2.12849 | 161.3487 | 30.94385 | 6.619635
CoFeNiSi0.75 | FCC+Sec. | 570 | 1301 | 1129.514 | 15.51977 | 1705.008 | 26.80575 | CAST | 10.1016/j.jmmm.2014.07.023 | 1 | 0 | 0 | 1 | 0 | 0 | 0 | 0 | 0 | 0.267 | 0 | 0 | 0.267 | 0 | 0 | 0 | 0 | 0 | 0 | 0 | 0 | 0 | 0 | 0.267 | 0 | 0 | 0 | 0.2 | 0 | 0 | 0 | 0 | 0 | 0 | 0 | 0 | 1 | 0 | 0 | 0 | 0 | 0 | 0 | 1.313387 | 0.08275654 | 1752.616 | 0.02547986 | 11.46759 | -24.94236 | 12.2088 | 0.8057897 | 1.878661 | 0.01670607 | 8.000999 | 2.12849 | 161.3487 | 30.94385 | 6.619635
CoFeNiV | FCC | 238 | 578.0659 | 902.6147 | 24.91885 | 1101.977 | 18.42876 |  | https://doi.org/10.1016/j.dib.2018.11.111 | 1 | 0 | 0 | 1 | 0 | 0 | 0 | 0 | 0 | 0.25 | 0 | 0 | 0.25 | 0 | 0 | 0 | 0 | 0 | 0 | 0 | 0 | 0 | 0 | 0.25 | 0 | 0 | 0 | 0 | 0 | 0 | 0 | 0.25 | 0 | 0 | 0 | 0 | 1 | 0 | 0 | 0 | 0 | 0 | 0 | 1.3625 | 0.01589037 | 1872.5 | 0.09701159 | 11.52629 | -10.5 | 4.700399 | 2.055522 | 1.8125 | 0.06023339 | 8 | 1.870829 | 172.5 | 8.291562 | 7.827454
CoFeNiV |  | 238.07 | 770.583 | 1000.855 | 26.22946 | 428.3 | 80 | vacuum arc melting | dx.doi.org/10.1016/j.jallcom.2015.07.185 | 1 | 0 | 0 | 1 | 0 | 0 | 0 | 0 | 0 | 0.25 | 0 | 0 | 0.25 | 0 | 0 | 0 | 0 | 0 | 0 | 0 | 0 | 0 | 0 | 0.25 | 0 | 0 | 0 | 0 | 0 | 0 | 0 | 0.25 | 0 | 0 | 0 | 0 | 1 | 0 | 0 | 0 | 0 | 0 | 0 | 1.3625 | 0.01589037 | 1872.5 | 0.09701159 | 11.52629 | -10.5 | 4.700399 | 2.055522 | 1.8125 | 0.06023339 | 8 | 1.870829 | 172.5 | 8.291562 | 7.827454
CoFeNiV | FCC | 238 | 664.6984 | 895.1363 | 20.10515 | 781.3891 | 14.56483 | CAST | 10.1016/j.jallcom.2015.07.185 | 1 | 0 | 0 | 1 | 0 | 0 | 0 | 0 | 0 | 0.25 | 0 | 0 | 0.25 | 0 | 0 | 0 | 0 | 0 | 0 | 0 | 0 | 0 | 0 | 0.25 | 0 | 0 | 0 | 0 | 0 | 0 | 0 | 0.25 | 0 | 0 | 0 | 0 | 1 | 0 | 0 | 0 | 0 | 0 | 0 | 1.3625 | 0.01589037 | 1872.5 | 0.09701159 | 11.52629 | -10.5 | 4.700399 | 2.055522 | 1.8125 | 0.06023339 | 8 | 1.870829 | 172.5 | 8.291562 | 7.827454
CoFeNiVMo |  | 624.6 | 905.4582 | 1360.484 | 19.95138 | 2000 | 7.5 | vacuum arc melting | dx.doi.org/10.1016/j.jallcom.2015.07.185 | 1 | 0 | 0 | 1 | 0 | 0 | 0 | 0 | 0 | 0.2 | 0 | 0 | 0.2 | 0 | 0 | 0 | 0 | 0 | 0 | 0.2 | 0 | 0 | 0 | 0.2 | 0 | 0 | 0 | 0 | 0 | 0 | 0 | 0.2 | 0 | 0 | 0 | 0 | 1 | 0 | 0 | 0 | 0 | 0 | 0 | 1.38 | 0.02898551 | 2077.2 | 0.2120461 | 13.38161 | -8.96 | 4.248746 | 3.102264 | 1.882 | 0.09026065 | 7.6 | 1.854724 | 184 | 24.16609 | 8.419267
CoFeNiVMo0.2 |  | 267.28 | 455.0402 | 640.779 | 26.61452 | 686.9 | 80 | vacuum arc melting | dx.doi.org/10.1016/j.jallcom.2015.07.185 | 1 | 0 | 0 | 1 | 0 | 0 | 0 | 0 | 0 | 0.238 | 0 | 0 | 0.238 | 0 | 0 | 0 | 0 | 0 | 0 | 0.048 | 0 | 0 | 0 | 0.238 | 0 | 0 | 0 | 0 | 0 | 0 | 0 | 0.238 | 0 | 0 | 0 | 0 | 1 | 0 | 0 | 0 | 0 | 0 | 0 | 1.3667 | 0.02064493 | 1921.628 | 0.1465283 | 12.57426 | -10.155936 | 4.647692 | 2.379205 | 1.82918 | 0.07099589 | 7.904 | 1.874776 | 175.26 | 14.71504 | 7.976056
CoFeNiVMo0.4 |  | 402.45 | 765.2129 | 1012.856 | 24.70299 | 1300 | 19.7 | vacuum arc melting | dx.doi.org/10.1016/j.jallcom.2015.07.185 | 1 | 0 | 0 | 1 | 0 | 0 | 0 | 0 | 0 | 0.227 | 0 | 0 | 0.227 | 0 | 0 | 0 | 0 | 0 | 0 | 0.091 | 0 | 0 | 0 | 0.227 | 0 | 0 | 0 | 0 | 0 | 0 | 0 | 0.227 | 0 | 0 | 0 | 0 | 1 | 0 | 0 | 0 | 0 | 0 | 0 | 1.37047 | 0.02375586 | 1965.732 | 0.1738016 | 13.01272 | -9.833321 | 4.567836 | 2.60131 | 1.844154 | 0.07826304 | 7.817818 | 1.874128 | 177.7377 | 18.3364 | 8.105812
CoFeNiVMo0.6 |  | 556.68 | 706.6396 | 973.1059 | 13.52733 | 1900 | 7.5 | vacuum arc melting | dx.doi.org/10.1016/j.jallcom.2015.07.185 | 1 | 0 | 0 | 1 | 0 | 0 | 0 | 0 | 0 | 0.217 | 0 | 0 | 0.217 | 0 | 0 | 0 | 0 | 0 | 0 | 0.13 | 0 | 0 | 0 | 0.217 | 0 | 0 | 0 | 0 | 0 | 0 | 0 | 0.217 | 0 | 0 | 0 | 0 | 1 | 0 | 0 | 0 | 0 | 0 | 0 | 1.373898 | 0.02599056 | 2005.822 | 0.1913934 | 13.24158 | -9.528789 | 4.471124 | 2.78737 | 1.857766 | 0.08347178 | 7.739479 | 1.870096 | 179.99 | 20.84151 | 8.22088
CoFeNiVMo0.8 |  | 605.63 | 1211.959 | 1365.424 | 16.40263 | 2100 | 7.5 | vacuum arc melting | dx.doi.org/10.1016/j.jallcom.2015.07.185 | 1 | 0 | 0 | 1 | 0 | 0 | 0 | 0 | 0 | 0.208 | 0 | 0 | 0.208 | 0 | 0 | 0 | 0 | 0 | 0 | 0.167 | 0 | 0 | 0 | 0.208 | 0 | 0 | 0 | 0 | 0 | 0 | 0 | 0.208 | 0 | 0 | 0 | 0 | 1 | 0 | 0 | 0 | 0 | 0 | 0 | 1.377127 | 0.02771105 | 2043.596 | 0.2037207 | 13.35234 | -9.232023 | 4.360925 | 2.955667 | 1.870591 | 0.08741542 | 7.665666 | 1.863278 | 182.1121 | 22.74997 | 8.326879
CoMnNi | FCC | 354.6282 | 231 | 653 | 38 | 897.7413 | 11.61738 | WROUGHT | 10.1016/j.actamat.2014.08.026 | 1 | 0 | 0 | 1 | 0 | 0 | 0 | 0 | 0 | 0.333 | 0 | 0 | 0 | 0 | 0 | 0 | 0 | 0 | 0.333 | 0 | 0 | 0 | 0 | 0.333 | 0 | 0 | 0 | 0 | 0 | 0 | 0 | 0 | 0 | 0 | 0 | 0 | 0 | 0 | 0 | 0 | 0 | 1 | 0 | 1.366667 | 0.01724651 | 1671.667 | 0.06531193 | 9.134371 | -5.777778 | 2.079688 | 2.642819 | 1.78 | 0.09162644 | 8.666667 | 1.247219 | 160 | 28.28427 | 8.37286
CoMnNi | FCC | 339.9237 | 231 | 653 | 38 | 1058.399 | 30.98117 |  | https://doi.org/10.1016/j.dib.2018.11.111 | 1 | 0 | 0 | 1 | 0 | 0 | 0 | 0 | 0 | 0.333 | 0 | 0 | 0 | 0 | 0 | 0 | 0 | 0 | 0.333 | 0 | 0 | 0 | 0 | 0.333 | 0 | 0 | 0 | 0 | 0 | 0 | 0 | 0 | 0 | 0 | 0 | 0 | 1 | 0 | 0 | 0 | 0 | 0 | 0 | 1.366667 | 0.01724651 | 1671.667 | 0.06531193 | 9.134371 | -5.777778 | 2.079688 | 2.642819 | 1.78 | 0.09162644 | 8.666667 | 1.247219 | 160 | 28.28427 | 8.37286
CoNiV |  | 479.9743 | 991 | 1359 | 38 | 1521.028 | 15.61764 | WROUGHT | 10.1002/adma.201807142 | 1 | 0 | 0 | 1 | 0 | 0 | 0 | 0 | 0 | 0.333 | 0 | 0 | 0 | 0 | 0 | 0 | 0 | 0 | 0 | 0 | 0 | 0 | 0 | 0.333 | 0 | 0 | 0 | 0 | 0 | 0 | 0 | 0.333 | 0 | 0 | 0 | 0 | 0 | 0 | 0 | 0 | 0 | 1 | 0 | 1.35 | 0 | 1893 | 0.1086689 | 9.134371 | -14.22222 | 4.905695 | 1.215799 | 1.806667 | 0.06947664 | 8 | 2.160247 | 173.3333 | 9.42809 | 7.811311
Cr0.286Mo0.476NbTa0.024Ti0.31V0.286 | BCC+Sec. | 741 | 2680 | 1392.18 | 14.84893 | 1343.939 | 20.53526 | POWDER | 10.1016/j.ijrmhm.2019.02.009 | 1 | 1 | 0 | 1 | 0 | 0 | 0 | 0 | 0 | 0 | 0.12 | 0 | 0 | 0 | 0 | 0 | 0 | 0 | 0 | 0.2 | 0 | 0.42 | 0 | 0 | 0 | 0 | 0 | 0 | 0 | 0.01 | 0.13 | 0.12 | 0 | 0 | 0 | 0 | 0 | 0 | 0 | 1 | 0 | 0 | 0 | 1.4255 | 0.02455028 | 2542.99 | 0.1401248 | 12.52475 | -4.358 | 2.164308 | 7.308472 | 1.714 | 0.13154 | 5.19 | 0.6433506 | 172.1 | 34.87965 | 8.034244
Cr0.5Fe0.5NiTi0.15 | FCC | 335 | 672 | 982 | 37 | 1174.828 | 12.52572 | WROUGHT | 10.1016/j.msea.2019.138181 | 1 | 0 | 0 | 1 | 0 | 0 | 0 | 0 | 0 | 0 | 0.233 | 0 | 0.233 | 0 | 0 | 0 | 0 | 0 | 0 | 0 | 0 | 0 | 0 | 0.465 | 0 | 0 | 0 | 0 | 0 | 0 | 0.07 | 0 | 0 | 0 | 0 | 0 | 0 | 0 | 0 | 0 | 0 | 1 | 0 | 1.376773 | 0.01811267 | 1867.426 | 0.09711844 | 10.15044 | -10.21989 | 5.822129 | 1.854735 | 1.807313 | 0.06791591 | 8.183816 | 1.968325 | 168.1219 | 17.83119 | 7.804696
Cr0.5FeMn0.625Ni0.375 | FCC+BCC | 335.3125 | 219 | 919.6054 | 15.50541 | 1191.781 | 19.00405 | CAST | 10.1016/j.jallcom.2018.08.093 | 1 | 1 | 0 | 1 | 0 | 0 | 0 | 0 | 0 | 0 | 0.2 | 0 | 0.4 | 0 | 0 | 0 | 0 | 0 | 0.25 | 0 | 0 | 0 | 0 | 0.15 | 0 | 0 | 0 | 0 | 0 | 0 | 0 | 0 | 0 | 0 | 0 | 0 | 1 | 0 | 0 | 0 | 0 | 0 | 0 | 1.3925 | 0.01282124 | 1799.35 | 0.1235803 | 10.97131 | -2.44 | 1.881917 | 8.090668 | 1.738 | 0.07692817 | 7.65 | 1.235921 | 157 | 22.15852 | 7.776553
Cr15.0Fe20.0Co35.0Ni20.0Mo10.0 | FCC+μ | 360.1494 | 1212 | 1360 | 15 | 1510.294 | 11.73984 | AM, HM, HR, CR 70%, AN 850 ◦ C/5min, WQ | https://doi.org/10.1016/j.pmatsci.2021.100777 | 1 | 0 | 0 | 1 | 0 | 0 | 0 | 0 | 0 | 0.35 | 0.15 | 0 | 0.2 | 0 | 0 | 0 | 0 | 0 | 0 | 0.1 | 0 | 0 | 0 | 0.2 | 0 | 0 | 0 | 0 | 0 | 0 | 0 | 0 | 0 | 0 | 0 | 0 | 0 | 1 | 0 | 0 | 0 | 0 | 0 | 1.3775 | 0.02428147 | 1943.2 | 0.1802584 | 12.6882 | -3.82 | 1.670447 | 6.454373 | 1.871 | 0.06696721 | 8.25 | 1.444818 | 180 | 18.1659 | 8.589837
Cr15.0Fe20.0Co35.0Ni20.0Mo10.0 | FCC+μ | 417.0451 | 408 | 714 | 22 | 707.1589 | 14.20314 | AM, HM | https://doi.org/10.1016/j.pmatsci.2021.100777 | 1 | 0 | 0 | 1 | 0 | 0 | 0 | 0 | 0 | 0.35 | 0.15 | 0 | 0.2 | 0 | 0 | 0 | 0 | 0 | 0 | 0.1 | 0 | 0 | 0 | 0.2 | 0 | 0 | 0 | 0 | 0 | 0 | 0 | 0 | 0 | 0 | 0 | 0 | 0 | 0 | 1 | 0 | 0 | 0 | 0 | 1.3775 | 0.02428147 | 1943.2 | 0.1802584 | 12.6882 | -3.82 | 1.670447 | 6.454373 | 1.871 | 0.06696721 | 8.25 | 1.444818 | 180 | 18.1659 | 8.589837
Cr15.0Fe20.0Co35.0Ni20.0Mo10.0 | FCC+μ | 388.2765 | 879 | 1194 | 25 | 1496.232 | 14.74027 | AM, HM, HR, CR 70%, AN 1000 ◦ C/5min, WQ | https://doi.org/10.1016/j.pmatsci.2021.100777 | 1 | 0 | 0 | 1 | 0 | 0 | 0 | 0 | 0 | 0.35 | 0.15 | 0 | 0.2 | 0 | 0 | 0 | 0 | 0 | 0 | 0.1 | 0 | 0 | 0 | 0.2 | 0 | 0 | 0 | 0 | 0 | 0 | 0 | 0 | 0 | 0 | 0 | 0 | 0 | 1 | 0 | 0 | 0 | 0 | 0 | 1.3775 | 0.02428147 | 1943.2 | 0.1802584 | 12.6882 | -3.82 | 1.670447 | 6.454373 | 1.871 | 0.06696721 | 8.25 | 1.444818 | 180 | 18.1659 | 8.589837
Cr15.0Fe20.0Co35.0Ni20.0Mo10.0 | FCC+μ | 434.5804 | 1311 | 1410 | 12 | 1358.263 | 25.85199 | AM, HM, HR, CR 70%, AN 800 ◦ C/1h, AC | https://doi.org/10.1016/j.pmatsci.2021.100777 | 1 | 0 | 0 | 1 | 0 | 0 | 0 | 0 | 0 | 0.35 | 0.15 | 0 | 0.2 | 0 | 0 | 0 | 0 | 0 | 0 | 0.1 | 0 | 0 | 0 | 0.2 | 0 | 0 | 0 | 0 | 0 | 0 | 0 | 0 | 0 | 0 | 0 | 0 | 0 | 1 | 0 | 0 | 0 | 0 | 0 | 1.3775 | 0.02428147 | 1943.2 | 0.1802584 | 12.6882 | -3.82 | 1.670447 | 6.454373 | 1.871 | 0.06696721 | 8.25 | 1.444818 | 180 | 18.1659 | 8.589837
Cr15.0Fe20.0Co35.0Ni20.0Mo10.0 | FCC+μ | 319.3246 | 350 | 918 | 62 | 938.855 | 22.10854 | AM, HM, HR, CR 70%, AN 1500 ◦ C/1h, AC | https://doi.org/10.1016/j.pmatsci.2021.100777 | 1 | 0 | 0 | 1 | 0 | 0 | 0 | 0 | 0 | 0.35 | 0.15 | 0 | 0.2 | 0 | 0 | 0 | 0 | 0 | 0 | 0.1 | 0 | 0 | 0 | 0.2 | 0 | 0 | 0 | 0 | 0 | 0 | 0 | 0 | 0 | 0 | 0 | 0 | 0 | 1 | 0 | 0 | 0 | 0 | 0 | 1.3775 | 0.02428147 | 1943.2 | 0.1802584 | 12.6882 | -3.82 | 1.670447 | 6.454373 | 1.871 | 0.06696721 | 8.25 | 1.444818 | 180 | 18.1659 | 8.589837
Cr15.0Fe20.0Co35.0Ni20.0Mo10.0 | FCC+μ | 345.1111 | 799 | 1127 | 28 | 1021.956 | 17.16548 | AM, HM, HR, CR 70%, AN 1000 ◦ C/1h, AC | https://doi.org/10.1016/j.pmatsci.2021.100777 | 1 | 0 | 0 | 1 | 0 | 0 | 0 | 0 | 0 | 0.35 | 0.15 | 0 | 0.2 | 0 | 0 | 0 | 0 | 0 | 0 | 0.1 | 0 | 0 | 0 | 0.2 | 0 | 0 | 0 | 0 | 0 | 0 | 0 | 0 | 0 | 0 | 0 | 0 | 0 | 1 | 0 | 0 | 0 | 0 | 0 | 1.3775 | 0.02428147 | 1943.2 | 0.1802584 | 12.6882 | -3.82 | 1.670447 | 6.454373 | 1.871 | 0.06696721 | 8.25 | 1.444818 | 180 | 18.1659 | 8.589837
Cr15.0Fe20.0Co35.0Ni20.0Mo10.0 | FCC+μ | 418.5431 | 1028 | 1249 | 18 | 987.1388 | 17.75091 | AM, HM, HR, CR 70%, AN 900 ◦ C/5min, WQ | https://doi.org/10.1016/j.pmatsci.2021.100777 | 1 | 0 | 0 | 1 | 0 | 0 | 0 | 0 | 0 | 0.35 | 0.15 | 0 | 0.2 | 0 | 0 | 0 | 0 | 0 | 0 | 0.1 | 0 | 0 | 0 | 0.2 | 0 | 0 | 0 | 0 | 0 | 0 | 0 | 0 | 0 | 0 | 0 | 0 | 0 | 1 | 0 | 0 | 0 | 0 | 0 | 1.3775 | 0.02428147 | 1943.2 | 0.1802584 | 12.6882 | -3.82 | 1.670447 | 6.454373 | 1.871 | 0.06696721 | 8.25 | 1.444818 | 180 | 18.1659 | 8.589837
Cr25.0Mn12.5Fe25.0Ni25.0Cu12.5 | BCC+FCC1+FCC2 | 466.7226 | 588 | 990 | 29 | 1508.02 | 21.2534 | vacuum induction melting | https://doi.org/10.1016/j.jallcom.2023.170091 | 1 | 1 | 0 | 1 | 0 | 0 | 0 | 0 | 0 | 0 | 0.25 | 0.125 | 0.25 | 0 | 0 | 0 | 0 | 0 | 0.125 | 0 | 0 | 0 | 0 | 0.25 | 0 | 0 | 0 | 0 | 0 | 0 | 0 | 0 | 0 | 0 | 0 | 0 | 1 | 0 | 0 | 0 | 0 | 0 | 0 | 1.38125 | 0.01752481 | 1789.34625 | 0.1495717 | 12.96708 | 0.625 | 3.998565 | 37.12415 | 1.78125 | 0.07289806 | 8.25 | 1.785357 | 160 | 19.36492 | 8.023331
CrCuFeMnNi | Other | 325.3689 | 545 | 690 | 5 | 1210.205 | 8.29981 | ANNEAL | 10.1016/j.matchemphys.2018.09.033 | 1 | 0 | 0 | 1 | 0 | 0 | 0 | 0 | 0 | 0 | 0.2 | 0.2 | 0.2 | 0 | 0 | 0 | 0 | 0 | 0.2 | 0 | 0 | 0 | 0 | 0.2 | 0 | 0 | 0 | 0 | 0 | 0 | 0 | 0 | 0 | 0 | 0 | 0 | 0 | 0 | 1 | 0 | 0 | 0 | 0 | 1.38 | 0.01774993 | 1719.154 | 0.1627779 | 13.38161 | 2.72 | 4.235583 | 8.457739 | 1.77 | 0.08013841 | 8.4 | 1.854724 | 154 | 21.54066 | 8.0582
CrCuFeMnNi | Other | 398 | 1190 | 1300 | 4.3 | 1423.256 | 22.86045 | WROUGHT | 10.1016/j.matchar.2019.05.043 | 1 | 0 | 0 | 1 | 0 | 0 | 0 | 0 | 0 | 0 | 0.2 | 0.2 | 0.2 | 0 | 0 | 0 | 0 | 0 | 0.2 | 0 | 0 | 0 | 0 | 0.2 | 0 | 0 | 0 | 0 | 0 | 0 | 0 | 0 | 0 | 0 | 0 | 0 | 0 | 0 | 0 | 0 | 0 | 1 | 0 | 1.38 | 0.01774993 | 1719.154 | 0.1627779 | 13.38161 | 2.72 | 4.235583 | 8.457739 | 1.77 | 0.08013841 | 8.4 | 1.854724 | 154 | 21.54066 | 8.0582
CrCuFeMnNi | FCC+BCC | 296 | 875.2058 | 890.8208 | 26.67674 | 1590.795 | 26.09264 | CAST | 10.1016/j.jallcom.2008.07.124 | 1 | 1 | 0 | 1 | 0 | 0 | 0 | 0 | 0 | 0 | 0.2 | 0.2 | 0.2 | 0 | 0 | 0 | 0 | 0 | 0.2 | 0 | 0 | 0 | 0 | 0.2 | 0 | 0 | 0 | 0 | 0 | 0 | 0 | 0 | 0 | 0 | 0 | 0 | 1 | 0 | 0 | 0 | 0 | 0 | 0 | 1.38 | 0.01774993 | 1719.154 | 0.1627779 | 13.38161 | 2.72 | 4.235583 | 8.457739 | 1.77 | 0.08013841 | 8.4 | 1.854724 | 154 | 21.54066 | 8.0582
CrCuFeMnNi | FCC+BCC | 296 | 605.7261 | 720.5227 | 21.24759 | 1344.07 | 17.77285 |  | https://doi.org/10.1016/j.dib.2018.11.111 | 1 | 1 | 0 | 1 | 0 | 0 | 0 | 0 | 0 | 0 | 0.2 | 0.2 | 0.2 | 0 | 0 | 0 | 0 | 0 | 0.2 | 0 | 0 | 0 | 0 | 0.2 | 0 | 0 | 0 | 0 | 0 | 0 | 0 | 0 | 0 | 0 | 0 | 0 | 1 | 0 | 0 | 0 | 0 | 0 | 0 | 1.38 | 0.01774993 | 1719.154 | 0.1627779 | 13.38161 | 2.72 | 4.235583 | 8.457739 | 1.77 | 0.08013841 | 8.4 | 1.854724 | 154 | 21.54066 | 8.0582
CrCuFeMoNi | FCC | 263 | 638.2118 | 1250.16 | 21.60371 | 1451.448 | 26.56233 |  | https://doi.org/10.1016/j.dib.2018.11.111 | 1 | 0 | 0 | 1 | 0 | 0 | 0 | 0 | 0 | 0 | 0.2 | 0.2 | 0.2 | 0 | 0 | 0 | 0 | 0 | 0 | 0.2 | 0 | 0 | 0 | 0.2 | 0 | 0 | 0 | 0 | 0 | 0 | 0 | 0 | 0 | 0 | 0 | 0 | 1 | 0 | 0 | 0 | 0 | 0 | 0 | 1.39 | 0.0269184 | 1994.554 | 0.2612139 | 13.38161 | 4.64 | 5.452251 | 5.75223 | 1.892 | 0.08518537 | 8.2 | 2.039608 | 176 | 30.06659 | 8.717126
CrCuFeMoNi | FCC | 263 | 833.4055 | 1173.806 | 22.5789 | 1479.766 | 27.46915 | CAST | 10.1016/j.jallcom.2008.07.124 | 1 | 0 | 0 | 1 | 0 | 0 | 0 | 0 | 0 | 0 | 0.2 | 0.2 | 0.2 | 0 | 0 | 0 | 0 | 0 | 0 | 0.2 | 0 | 0 | 0 | 0.2 | 0 | 0 | 0 | 0 | 0 | 0 | 0 | 0 | 0 | 0 | 0 | 0 | 1 | 0 | 0 | 0 | 0 | 0 | 0 | 1.39 | 0.0269184 | 1994.554 | 0.2612139 | 13.38161 | 4.64 | 5.452251 | 5.75223 | 1.892 | 0.08518537 | 8.2 | 2.039608 | 176 | 30.06659 | 8.717126
CrCuFeNiTi | FCC+BCC | 519.6591 | 652.6729 | 1342.715 | 24.99831 | 1382.596 | 22.37105 | CAST | 10.1007/s11106-019-00012-z | 1 | 1 | 0 | 1 | 0 | 0 | 0 | 0 | 0 | 0 | 0.2 | 0.2 | 0.2 | 0 | 0 | 0 | 0 | 0 | 0 | 0 | 0 | 0 | 0 | 0.2 | 0 | 0 | 0 | 0 | 0 | 0 | 0.2 | 0 | 0 | 0 | 0 | 0 | 1 | 0 | 0 | 0 | 0 | 0 | 0 | 1.38 | 0.01774993 | 1803.554 | 0.1498256 | 13.38161 | -7.84 | 8.65641 | 3.078375 | 1.768 | 0.08199602 | 7.8 | 2.56125 | 152 | 24.81935 | 7.189537
CrCuFeNiTi | FCC+BCC | 415.851 | 802.2051 | 1420.75 | 35.71635 | 1253.712 | 16.80402 | WROUGHT | 10.1007/s11106-019-00012-z | 1 | 1 | 0 | 1 | 0 | 0 | 0 | 0 | 0 | 0 | 0.2 | 0.2 | 0.2 | 0 | 0 | 0 | 0 | 0 | 0 | 0 | 0 | 0 | 0 | 0.2 | 0 | 0 | 0 | 0 | 0 | 0 | 0.2 | 0 | 0 | 0 | 0 | 0 | 0 | 0 | 0 | 0 | 0 | 1 | 0 | 1.38 | 0.01774993 | 1803.554 | 0.1498256 | 13.38161 | -7.84 | 8.65641 | 3.078375 | 1.768 | 0.08199602 | 7.8 | 2.56125 | 152 | 24.81935 | 7.189537
CrFeCoNiCuTi0.5 |  | 463.4961 | 802.8275 | 1100.018 | 26.34128 | 700 | 21 |  | dx.doi.org/10.1016/j.matchar.2016.02.018 | 1 | 0 | 0 | 1 | 0 | 0 | 0 | 0 | 0 | 0.182 | 0.182 | 0.182 | 0.182 | 0 | 0 | 0 | 0 | 0 | 0 | 0 | 0 | 0 | 0 | 0.182 | 0 | 0 | 0 | 0 | 0 | 0 | 0.091 | 0 | 0 | 0 | 0 | 0 | 1 | 0 | 0 | 0 | 0 | 0 | 0 | 1.372727 | 0.01813651 | 1784.595 | 0.142348 | 14.69799 | -3.702479 | 7.304511 | 7.084428 | 1.809091 | 0.06763603 | 8.363636 | 2.143605 | 160.9091 | 21.51302 | 7.821724
CrFeMnNi | FCC | 471.222 | 866.3489 | 1339.382 | 24.35775 | 1873.59 | 24.20854 |  | 10.1016/j.jallcom.2019.04.296 | 1 | 0 | 0 | 1 | 0 | 0 | 0 | 0 | 0 | 0 | 0.25 | 0 | 0.25 | 0 | 0 | 0 | 0 | 0 | 0.25 | 0 | 0 | 0 | 0 | 0.25 | 0 | 0 | 0 | 0 | 0 | 0 | 0 | 0 | 0 | 0 | 0 | 0 | 1 | 0 | 0 | 0 | 0 | 0 | 0 | 1.3875 | 0.01560406 | 1809.5 | 0.1320289 | 11.52629 | -4 | 2.371708 | 5.214207 | 1.7375 | 0.08112607 | 7.75 | 1.47902 | 157.5 | 22.77608 | 7.836962
CrFeMoNbTi | BCC+Laves | 792 | 1647 | 1465.965 | 0.9 | 1249.594 | 16.4323 | CAST | 10.1007/s40195-019-00935-x | 1 | 1 | 0 | 1 | 0 | 0 | 0 | 0 | 0 | 0 | 0.2 | 0 | 0.2 | 0 | 0 | 0 | 0 | 0 | 0 | 0.2 | 0 | 0.2 | 0 | 0 | 0 | 0 | 0 | 0 | 0 | 0 | 0.2 | 0 | 0 | 0 | 0 | 0 | 1 | 0 | 0 | 0 | 0 | 0 | 0 | 1.42 | 0.01724993 | 2315.6 | 0.1871378 | 13.38161 | -9.28 | 4.42133 | 3.339058 | 1.758 | 0.1269086 | 5.8 | 1.32665 | 168 | 38.15757 | 7.62795
CrFeMoNbV | BCC+Laves | 826 | 2663 | 1547.492 | 2.7 | 1347.021 | 27.40973 | CAST | 10.1007/s40195-019-00935-x | 1 | 1 | 0 | 1 | 0 | 0 | 0 | 0 | 0 | 0 | 0.2 | 0 | 0.2 | 0 | 0 | 0 | 0 | 0 | 0 | 0.2 | 0 | 0.2 | 0 | 0 | 0 | 0 | 0 | 0 | 0 | 0 | 0 | 0.2 | 0 | 0 | 0 | 0 | 1 | 0 | 0 | 0 | 0 | 0 | 0 | 1.41 | 0.02653658 | 2364 | 0.1696743 | 13.38161 | -6.72 | 3.388829 | 4.70746 | 1.776 | 0.117063 | 6 | 1.095445 | 178 | 26.38181 | 8.112695
CrFeNi2.0V0.5W |  | 305 | 981.0742 | 1705.052 | 37.4395 | 900 | 70 | vacuum arc melting | dx.doi.org/10.1007/s11665-015-1767-8 | 1 | 0 | 0 | 1 | 0 | 0 | 0 | 0 | 0 | 0 | 0.182 | 0 | 0.182 | 0 | 0 | 0 | 0 | 0 | 0 | 0 | 0 | 0 | 0 | 0.364 | 0 | 0 | 0 | 0 | 0 | 0 | 0 | 0.091 | 0.182 | 0 | 0 | 0 | 1 | 0 | 0 | 0 | 0 | 0 | 0 | 1.368182 | 0.01757974 | 2224.273 | 0.3224511 | 12.6023 | -6.214876 | 3.337666 | 4.510298 | 1.906364 | 0.1246415 | 7.727273 | 1.911254 | 196.3636 | 54.15008 | 10.565
CrFeNi2.0V0.5W0.25 |  | 226 | 871.5165 | 1235.249 | 16.01928 | 410 | 70 | vacuum arc melting | dx.doi.org/10.1007/s11665-015-1767-8 | 1 | 0 | 0 | 1 | 0 | 0 | 0 | 0 | 0 | 0 | 0.211 | 0 | 0.211 | 0 | 0 | 0 | 0 | 0 | 0 | 0 | 0 | 0 | 0 | 0.421 | 0 | 0 | 0 | 0 | 0 | 0 | 0 | 0.105 | 0.053 | 0 | 0 | 0 | 1 | 0 | 0 | 0 | 0 | 0 | 0 | 1.371079 | 0.01800815 | 1992.646 | 0.2250216 | 11.74607 | -7.586444 | 3.518671 | 3.085208 | 1.834895 | 0.09091409 | 7.999001 | 1.918676 | 178.4615 | 32.24579 | 8.723066
CrFeNi2.0V0.5W0.5 |  | 289.3 | 1278.703 | 1792.847 | 37.47688 | 520 | 70 | vacuum arc melting | dx.doi.org/10.1007/s11665-015-1767-8 | 1 | 0 | 0 | 1 | 0 | 0 | 0 | 0 | 0 | 0 | 0.2 | 0 | 0.2 | 0 | 0 | 0 | 0 | 0 | 0 | 0 | 0 | 0 | 0 | 0.4 | 0 | 0 | 0 | 0 | 0 | 0 | 0 | 0.1 | 0.1 | 0 | 0 | 0 | 1 | 0 | 0 | 0 | 0 | 0 | 0 | 1.37 | 0.01787949 | 2077.2 | 0.2756758 | 12.22898 | -7.08 | 3.489064 | 3.587859 | 1.861 | 0.1067534 | 7.9 | 1.920937 | 185 | 42.48529 | 9.413893
CrFeNi2.0V0.5W0.75 |  | 289.3 | 856.2683 | 1136.45 | 23.71845 | 700 | 70 | vacuum arc melting | dx.doi.org/10.1007/s11665-015-1767-8 | 1 | 0 | 0 | 1 | 0 | 0 | 0 | 0 | 0 | 0 | 0.19 | 0 | 0.19 | 0 | 0 | 0 | 0 | 0 | 0 | 0 | 0 | 0 | 0 | 0.381 | 0 | 0 | 0 | 0 | 0 | 0 | 0 | 0.095 | 0.143 | 0 | 0 | 0 | 1 | 0 | 0 | 0 | 0 | 0 | 0 | 1.369019 | 0.01773096 | 2154.583 | 0.3049547 | 12.47974 | -6.618967 | 3.421124 | 4.062362 | 1.885025 | 0.1173374 | 7.810811 | 1.918052 | 191.001 | 49.30751 | 10.02963
CrFeNiCuCo | FCC1+FCC2 | 408 | 822.5681 | 942.1451 | 25.18083 | 1510.601 | 25.03715 |  | dx.doi.org/10.1007/s11106-015-9720-9 | 1 | 0 | 0 | 1 | 0 | 0 | 0 | 0 | 0 | 0.2 | 0.2 | 0.2 | 0.2 | 0 | 0 | 0 | 0 | 0 | 0 | 0 | 0 | 0 | 0 | 0.2 | 0 | 0 | 0 | 0 | 0 | 0 | 0 | 0 | 0 | 0 | 0 | 0 | 1 | 0 | 0 | 0 | 0 | 0 | 0 | 1.37 | 0.01787949 | 1768.954 | 0.1477336 | 13.38161 | 3.2 | 4.051666 | 7.39733 | 1.836 | 0.0502272 | 8.8 | 1.720465 | 166 | 14.96663 | 8.331326
CrFeNiCuCoAl | FCC1+FCC2+BCC | 510 | 850.4394 | 1417.274 | 22.07757 | 1649.064 | 12.30408 |  | dx.doi.org/10.1007/s11106-015-9720-9 | 1 | 1 | 0 | 1 | 0 | 0.167 | 0 | 0 | 0 | 0.167 | 0.167 | 0.167 | 0.167 | 0 | 0 | 0 | 0 | 0 | 0 | 0 | 0 | 0 | 0 | 0.167 | 0 | 0 | 0 | 0 | 0 | 0 | 0 | 0 | 0 | 0 | 0 | 0 | 1 | 0 | 0 | 0 | 0 | 0 | 0 | 1.35 | 0.03703704 | 1629.707 | 0.240689 | 14.89752 | -4.777778 | 6.312506 | 5.081564 | 1.798333 | 0.06621806 | 7.833333 | 2.67187 | 151 | 36.21694 | 7.070826
CrFeNiCuCoAl0.5 | FCC1+FCC2+BCC | 306 | 427.018 | 766.552 | 19.40055 | 964.5347 | 16.23316 |  | dx.doi.org/10.1007/s11106-015-9720-9 | 1 | 1 | 0 | 1 | 0 | 0.091 | 0 | 0 | 0 | 0.182 | 0.182 | 0.182 | 0.182 | 0 | 0 | 0 | 0 | 0 | 0 | 0 | 0 | 0 | 0 | 0.182 | 0 | 0 | 0 | 0 | 0 | 0 | 0 | 0 | 0 | 0 | 0 | 0 | 1 | 0 | 0 | 0 | 0 | 0 | 0 | 1.359091 | 0.03065268 | 1693.001 | 0.2044216 | 14.69799 | -1.520661 | 5.643485 | 16.36374 | 1.815455 | 0.06021936 | 8.272727 | 2.339033 | 157.8182 | 29.54755 | 7.62168
CrFeNiCuCoAl2.0 | FCC1+FCC2+BCC | 816 | 890.1618 | 826.2825 | 20.31493 | 1850.587 | 27.184 |  | dx.doi.org/10.1007/s11106-015-9720-9 | 1 | 1 | 0 | 1 | 0 | 0.286 | 0 | 0 | 0 | 0.143 | 0.143 | 0.143 | 0.143 | 0 | 0 | 0 | 0 | 0 | 0 | 0 | 0 | 0 | 0 | 0.143 | 0 | 0 | 0 | 0 | 0 | 0 | 0 | 0 | 0 | 0 | 0 | 0 | 1 | 0 | 0 | 0 | 0 | 0 | 0 | 1.335714 | 0.04344406 | 1530.244 | 0.2857766 | 14.53258 | -8.653061 | 6.750753 | 2.570004 | 1.771429 | 0.07250893 | 7.142857 | 2.996597 | 140.2857 | 42.58006 | 6.271289
CrFeNiCuCoAl3.0 | BCC | 714 | 969.6941 | 1342.304 | 22.2171 | 1137.488 | 5.961537 |  | dx.doi.org/10.1007/s11106-015-9720-9 | 1 | 1 | 0 | 1 | 0 | 0.375 | 0 | 0 | 0 | 0.125 | 0.125 | 0.125 | 0.125 | 0 | 0 | 0 | 0 | 0 | 0 | 0 | 0 | 0 | 0 | 0.125 | 0 | 0 | 0 | 0 | 0 | 0 | 0 | 0 | 0 | 0 | 0 | 0 | 1 | 0 | 0 | 0 | 0 | 0 | 0 | 1.325 | 0.04621679 | 1455.6475 | 0.3120175 | 13.86405 | -10.5625 | 6.680236 | 1.910643 | 1.75125 | 0.07507552 | 6.625 | 3.119996 | 132.25 | 45.14906 | 5.718941
CrFeNiMnAl0.3 | FCC+BCC | 492.2683 | 565 | 807 | 2.6 | 1267.472 | 19.22651 | deformation | https://doi.org/10.1016/j.matdes.2022.110442 | 1 | 1 | 0 | 1 | 0 | 0.07 | 0 | 0 | 0 | 0 | 0.233 | 0 | 0.233 | 0 | 0 | 0 | 0 | 0 | 0.233 | 0 | 0 | 0 | 0 | 0.233 | 0 | 0 | 0 | 0 | 0 | 0 | 0 | 0 | 0 | 0 | 0 | 0 | 1 | 0 | 0 | 0 | 0 | 0 | 0 | 1.377894 | 0.0296094 | 1748.3 | 0.1835314 | 12.82693 | -7.489388 | 4.20846 | 2.994279 | 1.728593 | 0.08086055 | 7.418164 | 1.871039 | 151.8064 | 30.23445 | 7.343156
CrFeNiTi0.2 | BCC+FCC | 362.2 | 2297.94 | 986.7215 | 5.8 | 1315.176 | 11.95956 | CAST | 10.1557/jmr.2019.40 | 1 | 1 | 0 | 1 | 0 | 0 | 0 | 0 | 0 | 0 | 0.312 | 0 | 0.312 | 0 | 0 | 0 | 0 | 0 | 0 | 0 | 0 | 0 | 0 | 0.312 | 0 | 0 | 0 | 0 | 0 | 0 | 0.062 | 0 | 0 | 0 | 0 | 0 | 1 | 0 | 0 | 0 | 0 | 0 | 0 | 1.384369 | 0.01674276 | 1908.487 | 0.09978563 | 10.50229 | -8.492882 | 4.992014 | 2.360033 | 1.783848 | 0.06663735 | 7.751503 | 1.8529 | 166.2725 | 16.50086 | 7.646099
CrFeNiTi0.3 | BCC+FCC | 510.3 | 2364.63 | 821.297 | 21.52344 | 1382.251 | 23.29325 | CAST | 10.1557/jmr.2019.40 | 1 | 1 | 0 | 1 | 0 | 0 | 0 | 0 | 0 | 0 | 0.303 | 0 | 0.303 | 0 | 0 | 0 | 0 | 0 | 0 | 0 | 0 | 0 | 0 | 0.303 | 0 | 0 | 0 | 0 | 0 | 0 | 0.091 | 0 | 0 | 0 | 0 | 0 | 1 | 0 | 0 | 0 | 0 | 0 | 0 | 1.38485 | 0.01659224 | 1909.488 | 0.09823004 | 10.83777 | -10.179588 | 5.775362 | 2.03295 | 1.77634 | 0.07001861 | 7.636 | 1.935847 | 164.54 | 18.93115 | 7.504939
CrFeNiTi0.4 | BCC | 600.3 | 2475.41 | 1018.303 | 6.5 | 1207.029 | 19.1134 | CAST | 10.1557/jmr.2019.40 | 1 | 1 | 0 | 1 | 0 | 0 | 0 | 0 | 0 | 0 | 0.294 | 0 | 0.294 | 0 | 0 | 0 | 0 | 0 | 0 | 0 | 0 | 0 | 0 | 0.294 | 0 | 0 | 0 | 0 | 0 | 0 | 0.118 | 0 | 0 | 0 | 0 | 0 | 1 | 0 | 0 | 0 | 0 | 0 | 0 | 1.3853 | 0.0164438 | 1910.424 | 0.09675331 | 11.07401 | -11.644752 | 6.353422 | 1.816789 | 1.76932 | 0.07286321 | 7.528 | 2.004299 | 162.92 | 20.82003 | 7.376605
CrFeNiTi0.5 | BCC | 709.6 | 2380.79 | 1429.558 | 30.94999 | 971.694 | 18.20374 | CAST | 10.1557/jmr.2019.40 | 1 | 1 | 0 | 1 | 0 | 0 | 0 | 0 | 0 | 0 | 0.286 | 0 | 0.286 | 0 | 0 | 0 | 0 | 0 | 0 | 0 | 0 | 0 | 0 | 0.286 | 0 | 0 | 0 | 0 | 0 | 0 | 0.143 | 0 | 0 | 0 | 0 | 0 | 1 | 0 | 0 | 0 | 0 | 0 | 0 | 1.385714 | 0.0163004 | 1911.286 | 0.09537393 | 11.23936 | -12.89796 | 6.792368 | 1.665506 | 1.762857 | 0.07523821 | 7.428571 | 2.060315 | 161.4286 | 22.315 | 7.261456
CrFeNiTi0.6 | BCC | 718.2 | 1923.15 | 495.235 | 24.35164 | 1130.611 | 21.42824 | CAST | 10.1557/jmr.2019.40 | 1 | 1 | 0 | 1 | 0 | 0 | 0 | 0 | 0 | 0 | 0.278 | 0 | 0.278 | 0 | 0 | 0 | 0 | 0 | 0 | 0 | 0 | 0 | 0 | 0.278 | 0 | 0 | 0 | 0 | 0 | 0 | 0.167 | 0 | 0 | 0 | 0 | 0 | 1 | 0 | 0 | 0 | 0 | 0 | 0 | 1.386114 | 0.0161558 | 1912.117 | 0.09402462 | 11.35886 | -14.01984 | 7.148992 | 1.549194 | 1.756623 | 0.07732522 | 7.332667 | 2.108501 | 159.99 | 23.57846 | 7.153015
CrFeNiV0.5W | FCC+BCC+Sec. | 474.5863 | 1540.931 | 1570.351 | 7.3 | 1739.637 | 21.23124 | CAST | 10.1007/s11665-015-1767-8 | 1 | 1 | 0 | 1 | 0 | 0 | 0 | 0 | 0 | 0 | 0.222 | 0 | 0.222 | 0 | 0 | 0 | 0 | 0 | 0 | 0 | 0 | 0 | 0 | 0.222 | 0 | 0 | 0 | 0 | 0 | 0 | 0 | 0.111 | 0.222 | 0 | 0 | 0 | 1 | 0 | 0 | 0 | 0 | 0 | 0 | 1.372222 | 0.01810581 | 2334.556 | 0.3210668 | 13.14594 | -5.135802 | 3.118642 | 5.975685 | 1.905556 | 0.1378512 | 7.222222 | 1.74978 | 200 | 59.25463 | 10.88145
CrFeNiV0.5W |  | 633 | 1188.004 | 1544.494 | 33.92688 | 2240 | 7.28 | vacuum arc melting | dx.doi.org/10.1007/s11665-015-1767-8 | 1 | 0 | 0 | 1 | 0 | 0 | 0 | 0 | 0 | 0 | 0.222 | 0 | 0.222 | 0 | 0 | 0 | 0 | 0 | 0 | 0 | 0 | 0 | 0 | 0.222 | 0 | 0 | 0 | 0 | 0 | 0 | 0 | 0.111 | 0.222 | 0 | 0 | 0 | 1 | 0 | 0 | 0 | 0 | 0 | 0 | 1.372222 | 0.01810581 | 2334.556 | 0.3210668 | 13.14594 | -5.135802 | 3.118642 | 5.975685 | 1.905556 | 0.1378512 | 7.222222 | 1.74978 | 200 | 59.25463 | 10.88145
CrFeNiV0.5W0.25 |  | 869 | 1092.691 | 762.1701 | 25.86607 | 1113 | 3.28 | vacuum arc melting | dx.doi.org/10.1007/s11665-015-1767-8 | 1 | 0 | 0 | 1 | 0 | 0 | 0 | 0 | 0 | 0 | 0.267 | 0 | 0.267 | 0 | 0 | 0 | 0 | 0 | 0 | 0 | 0 | 0 | 0 | 0.267 | 0 | 0 | 0 | 0 | 0 | 0 | 0 | 0.133 | 0.067 | 0 | 0 | 0 | 1 | 0 | 0 | 0 | 0 | 0 | 0 | 1.376673 | 0.01811899 | 2062.814 | 0.2328475 | 12.5269 | -6.851794 | 3.443909 | 3.771373 | 1.814895 | 0.1005529 | 7.467532 | 1.820407 | 178.042 | 36.24705 | 8.677913
CrFeNiV0.5W0.5 |  | 777 | 1221.071 | 1292.634 | 24.11755 | 1306 | 4.49 | vacuum arc melting | dx.doi.org/10.1007/s11665-015-1767-8 | 1 | 0 | 0 | 1 | 0 | 0 | 0 | 0 | 0 | 0 | 0.25 | 0 | 0.25 | 0 | 0 | 0 | 0 | 0 | 0 | 0 | 0 | 0 | 0 | 0.25 | 0 | 0 | 0 | 0 | 0 | 0 | 0 | 0.125 | 0.125 | 0 | 0 | 0 | 1 | 0 | 0 | 0 | 0 | 0 | 0 | 1.375 | 0.01818182 | 2164.5 | 0.2816992 | 12.96708 | -6.1875 | 3.361091 | 4.53612 | 1.84875 | 0.1192277 | 7.375 | 1.798437 | 186.25 | 47.41769 | 9.526095
CrFeNiV0.5W0.75 |  | 783 | 944.2773 | 1138.683 | 37.53197 | 1599 | 6 | vacuum arc melting | dx.doi.org/10.1007/s11665-015-1767-8 | 1 | 0 | 0 | 1 | 0 | 0 | 0 | 0 | 0 | 0 | 0.235 | 0 | 0.235 | 0 | 0 | 0 | 0 | 0 | 0 | 0 | 0 | 0 | 0 | 0.235 | 0 | 0 | 0 | 0 | 0 | 0 | 0 | 0.118 | 0.176 | 0 | 0 | 0 | 1 | 0 | 0 | 0 | 0 | 0 | 0 | 1.373524 | 0.01816959 | 2254.133 | 0.307022 | 13.13248 | -5.629044 | 3.24895 | 5.258858 | 1.878579 | 0.1305606 | 7.293293 | 1.774885 | 193.4835 | 54.40991 | 10.2485
CrHfNbTiZr | BCC+Laves | 420.9946 | 1457 | 1908 | 15.72562 | 1685.216 | 19.43144 | ANNEAL | 10.1016/j.ijrmhm.2014.07.009 | 1 | 1 | 0 | 1 | 0 | 0 | 0 | 0 | 0 | 0 | 0.2 | 0 | 0 | 0 | 0 | 0.2 | 0 | 0 | 0 | 0 | 0 | 0.2 | 0 | 0 | 0 | 0 | 0 | 0 | 0 | 0 | 0.2 | 0 | 0 | 0 | 0 | 0.2 | 0 | 0 | 1 | 0 | 0 | 0 | 0 | 1.47 | 0.0461383 | 2301 | 0.1256263 | 13.38161 | -4 | 3.572114 | 7.697772 | 1.486 | 0.09757507 | 4.6 | 0.8 | 128.9 | 30.18013 | 8.235105
CrHfNbTiZr | BCC+IM | 464 | 1081.56 | 1141.421 | 9.326352 | 1375 | 3 |  | https://doi.org/10.1016/j.dib.2018.11.111 | 1 | 1 | 0 | 1 | 0 | 0 | 0 | 0 | 0 | 0 | 0.2 | 0 | 0 | 0 | 0 | 0.2 | 0 | 0 | 0 | 0 | 0 | 0.2 | 0 | 0 | 0 | 0 | 0 | 0 | 0 | 0 | 0.2 | 0 | 0 | 0 | 0 | 0.2 | 1 | 0 | 0 | 0 | 0 | 0 | 0 | 1.47 | 0.0461383 | 2301 | 0.1256263 | 13.38161 | -4 | 3.572114 | 7.697772 | 1.486 | 0.09757507 | 4.6 | 0.8 | 128.9 | 30.18013 | 8.235105
CrHfNbTiZr | BCC+Laves | 499.5894 | 1375 | 2130 | 3 | 1902.51 | 28.7369 | CAST | 10.1016/j.ijrmhm.2014.07.009 | 1 | 1 | 0 | 1 | 0 | 0 | 0 | 0 | 0 | 0 | 0.2 | 0 | 0 | 0 | 0 | 0.2 | 0 | 0 | 0 | 0 | 0 | 0.2 | 0 | 0 | 0 | 0 | 0 | 0 | 0 | 0 | 0.2 | 0 | 0 | 0 | 0 | 0.2 | 1 | 0 | 0 | 0 | 0 | 0 | 0 | 1.47 | 0.0461383 | 2301 | 0.1256263 | 13.38161 | -4 | 3.572114 | 7.697772 | 1.486 | 0.09757507 | 4.6 | 0.8 | 128.9 | 30.18013 | 8.235105
CrMnFeCoNi | FCC+M23C6 | 374.5527 | 1150 | 1250 | 5 | 1081.083 | 15.14034 | powder metallurgy | https://doi.org/10.1016/j.jmst.2022.06.009 | 1 | 0 | 0 | 1 | 0 | 0 | 0 | 0 | 0 | 0.2 | 0.2 | 0 | 0.2 | 0 | 0 | 0 | 0 | 0 | 0.2 | 0 | 0 | 0 | 0 | 0.2 | 0 | 0 | 0 | 0 | 0 | 0 | 0 | 0 | 0 | 0 | 0 | 0 | 0 | 0 | 0 | 1 | 0 | 0 | 0 | 1.38 | 0.01774993 | 1801.2 | 0.1189919 | 13.38161 | -4.16 | 2.197599 | 5.79398 | 1.766 | 0.07834759 | 8 | 1.414214 | 162 | 22.27106 | 8.027648
CrMo0.5NbTa0.5TiZr | BCC+IM | 540 | 947.128 | 1388.149 | 15.82584 | 1595 | 5 |  | https://doi.org/10.1016/j.dib.2018.11.111 | 1 | 1 | 0 | 1 | 0 | 0 | 0 | 0 | 0 | 0 | 0.2 | 0 | 0 | 0 | 0 | 0 | 0 | 0 | 0 | 0.1 | 0 | 0.2 | 0 | 0 | 0 | 0 | 0 | 0 | 0 | 0.1 | 0.2 | 0 | 0 | 0 | 0 | 0.2 | 1 | 0 | 0 | 0 | 0 | 0 | 0 | 1.45 | 0.03777397 | 2418.4 | 0.1824012 | 14.53424 | -4.92 | 3.3899 | 7.144229 | 1.592 | 0.138071 | 4.9 | 0.8306624 | 149.9 | 43.88667 | 7.995409
CrMo0.5NbTa0.5TiZr | BCC+BCC+Sec. | 540 | 1595 | 2046 | 5 | 1234.574 | 21.24582 | OTHER | 10.1016/j.msea.2011.09.033 | 1 | 1 | 0 | 1 | 0 | 0 | 0 | 0 | 0 | 0 | 0.2 | 0 | 0 | 0 | 0 | 0 | 0 | 0 | 0 | 0.1 | 0 | 0.2 | 0 | 0 | 0 | 0 | 0 | 0 | 0 | 0.1 | 0.2 | 0 | 0 | 0 | 0 | 0.2 | 0 | 0 | 0 | 0 | 1 | 0 | 0 | 1.45 | 0.03777397 | 2418.4 | 0.1824012 | 14.53424 | -4.92 | 3.3899 | 7.144229 | 1.592 | 0.138071 | 4.9 | 0.8306624 | 149.9 | 43.88667 | 7.995409
CrMoNbTaVW |  | 704.6 | 1136.968 | 1576.732 | 22.07096 | 1207.021 | 23.36386 | CAST | 10.1016/j.calphad.2015.09.007 | 1 | 0 | 0 | 1 | 0 | 0 | 0 | 0 | 0 | 0 | 0.167 | 0 | 0 | 0 | 0 | 0 | 0 | 0 | 0 | 0.167 | 0 | 0.167 | 0 | 0 | 0 | 0 | 0 | 0 | 0 | 0.167 | 0 | 0.167 | 0.167 | 0 | 0 | 0 | 1 | 0 | 0 | 0 | 0 | 0 | 0 | 1.408333 | 0.03186488 | 2832.333 | 0.1940073 | 14.89752 | -4.888889 | 2.405412 | 8.630741 | 1.818333 | 0.1767404 | 5.5 | 0.5 | 205 | 53.15073 | 11.70777
CrMoNbTi | BCC | 399.0221 | 1630 | 1148.317 | 12.61564 | 1381.483 | 11.91909 | ANNEAL | 10.1016/j.actamat.2019.06.006 | 1 | 1 | 0 | 1 | 0 | 0 | 0 | 0 | 0 | 0 | 0.25 | 0 | 0 | 0 | 0 | 0 | 0 | 0 | 0 | 0.25 | 0 | 0.25 | 0 | 0 | 0 | 0 | 0 | 0 | 0 | 0 | 0.25 | 0 | 0 | 0 | 0 | 0 | 0 | 0 | 1 | 0 | 0 | 0 | 0 | 1.425 | 0.01754386 | 2441.75 | 0.1613182 | 11.52629 | -5.5 | 2.417385 | 5.11715 | 1.74 | 0.1414774 | 5.25 | 0.8291562 | 167.5 | 42.64681 | 7.581657
CrMoNbTiW | BCC+Laves | 430.2699 | 2500 | 1228.525 | 10 | 1102.268 | 14.46599 | POWDER | 10.1007/s11837-019-03432-9 | 1 | 1 | 0 | 1 | 0 | 0 | 0 | 0 | 0 | 0 | 0.2 | 0 | 0 | 0 | 0 | 0 | 0 | 0 | 0 | 0.2 | 0 | 0.2 | 0 | 0 | 0 | 0 | 0 | 0 | 0 | 0 | 0.2 | 0 | 0.2 | 0 | 0 | 0 | 0 | 0 | 0 | 1 | 0 | 0 | 0 | 1.41 | 0.02653658 | 2692.4 | 0.2275742 | 13.38161 | -5.6 | 2.657819 | 6.433688 | 1.864 | 0.1779176 | 5.4 | 0.8 | 196 | 68.58571 | 9.937949
CrMoTaTi | BCC | 539 | 1152.821 | 1380.25 | 23.95245 | 1179.521 | 27.00902 | CAST | 10.1016/j.matdes.2018.06.003 | 1 | 1 | 0 | 1 | 0 | 0 | 0 | 0 | 0 | 0 | 0.25 | 0 | 0 | 0 | 0 | 0 | 0 | 0 | 0 | 0.25 | 0 | 0 | 0 | 0 | 0 | 0 | 0 | 0 | 0 | 0.25 | 0.25 | 0 | 0 | 0 | 0 | 0 | 1 | 0 | 0 | 0 | 0 | 0 | 0 | 1.425 | 0.01754386 | 2576.75 | 0.2100898 | 11.52629 | -5.5 | 2.229069 | 5.400068 | 1.715 | 0.1536916 | 5.25 | 0.8291562 | 175 | 45 | 9.888477
CrMoTaTi | BCC+Laves | 564.0763 | 1795 | 2005.732 | 27.87173 | 1818.88 | 30.84007 | ANNEAL | 10.1016/j.actamat.2019.06.006 | 1 | 1 | 0 | 1 | 0 | 0 | 0 | 0 | 0 | 0 | 0.25 | 0 | 0 | 0 | 0 | 0 | 0 | 0 | 0 | 0.25 | 0 | 0 | 0 | 0 | 0 | 0 | 0 | 0 | 0 | 0.25 | 0.25 | 0 | 0 | 0 | 0 | 0 | 0 | 0 | 1 | 0 | 0 | 0 | 0 | 1.425 | 0.01754386 | 2576.75 | 0.2100898 | 11.52629 | -5.5 | 2.229069 | 5.400068 | 1.715 | 0.1536916 | 5.25 | 0.8291562 | 175 | 45 | 9.888477
CrNb0.333Ti0.333Zr0.333 | BCC+Laves | 463.8448 | 1576 | 995.9009 | 20.45593 | 1489.766 | 31.21853 | OTHER | 10.1016/j.actamat.2019.06.032 | 1 | 1 | 0 | 1 | 0 | 0 | 0 | 0 | 0 | 0 | 0.5 | 0 | 0 | 0 | 0 | 0 | 0 | 0 | 0 | 0 | 0 | 0.167 | 0 | 0 | 0 | 0 | 0 | 0 | 0 | 0 | 0.167 | 0 | 0 | 0 | 0 | 0.167 | 0 | 0 | 0 | 0 | 1 | 0 | 0 | 1.433367 | 0.03857676 | 2226.546 | 0.111848 | 10.33489 | -7.998659 | 3.173463 | 2.876871 | 1.574915 | 0.07494535 | 5.165834 | 0.8975889 | 142.3991 | 28.97811 | 6.785031
CrNbTaTi | BCC+Sec. | 364.2089 | 1046.313 | 999.4358 | 17.948 | 1090.638 | 23.97597 | ANNEAL | 10.1016/j.matdes.2018.06.003 | 1 | 1 | 0 | 1 | 0 | 0 | 0 | 0 | 0 | 0 | 0.25 | 0 | 0 | 0 | 0 | 0 | 0 | 0 | 0 | 0 | 0 | 0.25 | 0 | 0 | 0 | 0 | 0 | 0 | 0 | 0.25 | 0.25 | 0 | 0 | 0 | 0 | 0 | 0 | 0 | 1 | 0 | 0 | 0 | 0 | 1.425 | 0.01754386 | 2540.25 | 0.2059685 | 11.52629 | -4.5 | 2.639839 | 6.506592 | 1.575 | 0.03849002 | 5 | 0.7071068 | 160 | 32.4037 | 9.449238
CrNbTaTi | BCC | 495 | 1128.879 | 1394.61 | 30.70169 | 1571.244 | 16.15448 | CAST | 10.1016/j.matdes.2018.06.003 | 1 | 1 | 0 | 1 | 0 | 0 | 0 | 0 | 0 | 0 | 0.25 | 0 | 0 | 0 | 0 | 0 | 0 | 0 | 0 | 0 | 0 | 0.25 | 0 | 0 | 0 | 0 | 0 | 0 | 0 | 0.25 | 0.25 | 0 | 0 | 0 | 0 | 0 | 1 | 0 | 0 | 0 | 0 | 0 | 0 | 1.425 | 0.01754386 | 2540.25 | 0.2059685 | 11.52629 | -4.5 | 2.639839 | 6.506592 | 1.575 | 0.03849002 | 5 | 0.7071068 | 160 | 32.4037 | 9.449238
CrNbTiVZr | BCC+FCC | 462.4893 | 734.9062 | 1570.379 | 27.08701 | 795 | 0 | Test temperature = 22°C | dx.doi.org/10.1016/j.matchar.2016.09.039 | 1 | 1 | 0 | 1 | 0 | 0 | 0 | 0 | 0 | 0 | 0.2 | 0 | 0 | 0 | 0 | 0 | 0 | 0 | 0 | 0 | 0 | 0.2 | 0 | 0 | 0 | 0 | 0 | 0 | 0 | 0 | 0.2 | 0.2 | 0 | 0 | 0 | 0.2 | 1 | 0 | 0 | 0 | 0 | 0 | 0 | 1.43 | 0.04742888 | 2236.4 | 0.1214446 | 13.38161 | -4.64 | 3.05402 | 6.449706 | 1.552 | 0.07595444 | 4.8 | 0.7483315 | 138.9 | 30.54243 | 6.562206
CrNbTiVZr | BCC+Sec. | 482 | 1298 | 1138.212 | 3 | 1338.896 | 20.55737 | OTHER | 10.1016/j.msea.2012.12.018 | 1 | 1 | 0 | 1 | 0 | 0 | 0 | 0 | 0 | 0 | 0.2 | 0 | 0 | 0 | 0 | 0 | 0 | 0 | 0 | 0 | 0 | 0.2 | 0 | 0 | 0 | 0 | 0 | 0 | 0 | 0 | 0.2 | 0.2 | 0 | 0 | 0 | 0.2 | 0 | 0 | 0 | 0 | 1 | 0 | 0 | 1.43 | 0.04742888 | 2236.4 | 0.1214446 | 13.38161 | -4.64 | 3.05402 | 6.449706 | 1.552 | 0.07595444 | 4.8 | 0.7483315 | 138.9 | 30.54243 | 6.562206
CrNbTiVZr | BCC+FCC | 520 | 1128.213 | 1295.727 | 29.1454 | 795 | 0 | anenealing at 1200C, compression tests @600C | http://dx.doi.org/10.1016/j.matchar.2016.09.039 | 1 | 1 | 0 | 1 | 0 | 0 | 0 | 0 | 0 | 0 | 0.2 | 0 | 0 | 0 | 0 | 0 | 0 | 0 | 0 | 0 | 0 | 0.2 | 0 | 0 | 0 | 0 | 0 | 0 | 0 | 0 | 0.2 | 0.2 | 0 | 0 | 0 | 0.2 | 0 | 0 | 1 | 0 | 0 | 0 | 0 | 1.43 | 0.04742888 | 2236.4 | 0.1214446 | 13.38161 | -4.64 | 3.05402 | 6.449706 | 1.552 | 0.07595444 | 4.8 | 0.7483315 | 138.9 | 30.54243 | 6.562206
CrNbTiVZr | BCC+IM | 482 | 1512.805 | 1353.338 | 25.93768 | 1298 | 3 |  | https://doi.org/10.1016/j.dib.2018.11.111 | 1 | 1 | 0 | 1 | 0 | 0 | 0 | 0 | 0 | 0 | 0.2 | 0 | 0 | 0 | 0 | 0 | 0 | 0 | 0 | 0 | 0 | 0.2 | 0 | 0 | 0 | 0 | 0 | 0 | 0 | 0 | 0.2 | 0.2 | 0 | 0 | 0 | 0.2 | 1 | 0 | 0 | 0 | 0 | 0 | 0 | 1.43 | 0.04742888 | 2236.4 | 0.1214446 | 13.38161 | -4.64 | 3.05402 | 6.449706 | 1.552 | 0.07595444 | 4.8 | 0.7483315 | 138.9 | 30.54243 | 6.562206
CrNbTiVZr | BCC+FCC | 520 | 1496.428 | 1920.13 | 23.48689 | 1260 | 0.2 | anenealing at 1200C, compression tests @22C | http://dx.doi.org/10.1016/j.matchar.2016.09.039 | 1 | 1 | 0 | 1 | 0 | 0 | 0 | 0 | 0 | 0 | 0.2 | 0 | 0 | 0 | 0 | 0 | 0 | 0 | 0 | 0 | 0 | 0.2 | 0 | 0 | 0 | 0 | 0 | 0 | 0 | 0 | 0.2 | 0.2 | 0 | 0 | 0 | 0.2 | 0 | 0 | 1 | 0 | 0 | 0 | 0 | 1.43 | 0.04742888 | 2236.4 | 0.1214446 | 13.38161 | -4.64 | 3.05402 | 6.449706 | 1.552 | 0.07595444 | 4.8 | 0.7483315 | 138.9 | 30.54243 | 6.562206
CrNbTiVZr | BCC+FCC | 520 | 1003.818 | 1375.388 | 26.30268 | 440 | 55 | anenealing at 1200C, compression tests @800C | http://dx.doi.org/10.1016/j.matchar.2016.09.039 | 1 | 1 | 0 | 1 | 0 | 0 | 0 | 0 | 0 | 0 | 0.2 | 0 | 0 | 0 | 0 | 0 | 0 | 0 | 0 | 0 | 0 | 0.2 | 0 | 0 | 0 | 0 | 0 | 0 | 0 | 0 | 0.2 | 0.2 | 0 | 0 | 0 | 0.2 | 0 | 0 | 1 | 0 | 0 | 0 | 0 | 1.43 | 0.04742888 | 2236.4 | 0.1214446 | 13.38161 | -4.64 | 3.05402 | 6.449706 | 1.552 | 0.07595444 | 4.8 | 0.7483315 | 138.9 | 30.54243 | 6.562206
CrNbTiVZr | BCC+FCC | 520 | 856.2469 | 1109.848 | 13.1791 | 1012.206 | 10.31941 | Test temperature = 1200°C | dx.doi.org/10.1016/j.matchar.2016.09.039 | 1 | 1 | 0 | 1 | 0 | 0 | 0 | 0 | 0 | 0 | 0.2 | 0 | 0 | 0 | 0 | 0 | 0 | 0 | 0 | 0 | 0 | 0.2 | 0 | 0 | 0 | 0 | 0 | 0 | 0 | 0 | 0.2 | 0.2 | 0 | 0 | 0 | 0.2 | 1 | 0 | 0 | 0 | 0 | 0 | 0 | 1.43 | 0.04742888 | 2236.4 | 0.1214446 | 13.38161 | -4.64 | 3.05402 | 6.449706 | 1.552 | 0.07595444 | 4.8 | 0.7483315 | 138.9 | 30.54243 | 6.562206
CrNbTiVZr | BCC+FCC | 451.5048 | 1238.133 | 928.4982 | 22.43845 | 95 | 55 | Test temperature = 1000°C | dx.doi.org/10.1016/j.matchar.2016.09.039 | 1 | 1 | 0 | 1 | 0 | 0 | 0 | 0 | 0 | 0 | 0.2 | 0 | 0 | 0 | 0 | 0 | 0 | 0 | 0 | 0 | 0 | 0.2 | 0 | 0 | 0 | 0 | 0 | 0 | 0 | 0 | 0.2 | 0.2 | 0 | 0 | 0 | 0.2 | 1 | 0 | 0 | 0 | 0 | 0 | 0 | 1.43 | 0.04742888 | 2236.4 | 0.1214446 | 13.38161 | -4.64 | 3.05402 | 6.449706 | 1.552 | 0.07595444 | 4.8 | 0.7483315 | 138.9 | 30.54243 | 6.562206
CrNbTiVZr | BCC+FCC | 403.0524 | 959.9603 | 1204.459 | 14.56951 | 440 | 55 | Test temperature = 800°C | dx.doi.org/10.1016/j.matchar.2016.09.039 | 1 | 1 | 0 | 1 | 0 | 0 | 0 | 0 | 0 | 0 | 0.2 | 0 | 0 | 0 | 0 | 0 | 0 | 0 | 0 | 0 | 0 | 0.2 | 0 | 0 | 0 | 0 | 0 | 0 | 0 | 0 | 0.2 | 0.2 | 0 | 0 | 0 | 0.2 | 1 | 0 | 0 | 0 | 0 | 0 | 0 | 1.43 | 0.04742888 | 2236.4 | 0.1214446 | 13.38161 | -4.64 | 3.05402 | 6.449706 | 1.552 | 0.07595444 | 4.8 | 0.7483315 | 138.9 | 30.54243 | 6.562206
CrNbTiVZr | BCC+FCC | 520 | 902.0254 | 1232.273 | 15.17411 | 95 | 55 | anenealing at 1200C, compression tests @1000C | http://dx.doi.org/10.1016/j.matchar.2016.09.039 | 1 | 1 | 0 | 1 | 0 | 0 | 0 | 0 | 0 | 0 | 0.2 | 0 | 0 | 0 | 0 | 0 | 0 | 0 | 0 | 0 | 0 | 0.2 | 0 | 0 | 0 | 0 | 0 | 0 | 0 | 0 | 0.2 | 0.2 | 0 | 0 | 0 | 0.2 | 0 | 0 | 1 | 0 | 0 | 0 | 0 | 1.43 | 0.04742888 | 2236.4 | 0.1214446 | 13.38161 | -4.64 | 3.05402 | 6.449706 | 1.552 | 0.07595444 | 4.8 | 0.7483315 | 138.9 | 30.54243 | 6.562206
CrNbTiVZr | BCC+FCC | 428.4214 | 1137.823 | 1506.52 | 20.41692 | 1260 | 0.2 | Test temperature = 600°C | dx.doi.org/10.1016/j.matchar.2016.09.039 | 1 | 1 | 0 | 1 | 0 | 0 | 0 | 0 | 0 | 0 | 0.2 | 0 | 0 | 0 | 0 | 0 | 0 | 0 | 0 | 0 | 0 | 0.2 | 0 | 0 | 0 | 0 | 0 | 0 | 0 | 0 | 0.2 | 0.2 | 0 | 0 | 0 | 0.2 | 1 | 0 | 0 | 0 | 0 | 0 | 0 | 1.43 | 0.04742888 | 2236.4 | 0.1214446 | 13.38161 | -4.64 | 3.05402 | 6.449706 | 1.552 | 0.07595444 | 4.8 | 0.7483315 | 138.9 | 30.54243 | 6.562206
CrNbTiW | BCC+Sec. | 630 | 1118.478 | 1051.551 | 14.25962 | 1229.11 | 18.94958 | ANNEAL | 10.1016/j.matdes.2018.06.003 | 1 | 1 | 0 | 1 | 0 | 0 | 0 | 0 | 0 | 0 | 0.25 | 0 | 0 | 0 | 0 | 0 | 0 | 0 | 0 | 0 | 0 | 0.25 | 0 | 0 | 0 | 0 | 0 | 0 | 0 | 0 | 0.25 | 0 | 0.25 | 0 | 0 | 0 | 0 | 0 | 1 | 0 | 0 | 0 | 0 | 1.4 | 0.02525381 | 2641.5 | 0.255734 | 11.52629 | -6.25 | 2.793687 | 4.871472 | 1.79 | 0.1853705 | 5.25 | 0.8291562 | 187.5 | 74.28829 | 9.866636
CrNbTiW | BCC | 630 | 953.3939 | 1141.243 | 11.16717 | 1509.252 | 16.68404 | CAST | 10.1016/j.matdes.2018.06.003 | 1 | 1 | 0 | 1 | 0 | 0 | 0 | 0 | 0 | 0 | 0.25 | 0 | 0 | 0 | 0 | 0 | 0 | 0 | 0 | 0 | 0 | 0.25 | 0 | 0 | 0 | 0 | 0 | 0 | 0 | 0 | 0.25 | 0 | 0.25 | 0 | 0 | 0 | 1 | 0 | 0 | 0 | 0 | 0 | 0 | 1.4 | 0.02525381 | 2641.5 | 0.255734 | 11.52629 | -6.25 | 2.793687 | 4.871472 | 1.79 | 0.1853705 | 5.25 | 0.8291562 | 187.5 | 74.28829 | 9.866636
CrNbTiZr |  | 418 | 1260 | 1693.707 | 6 | 1637.219 | 28.65929 |  | 10.1016/j.actamat.2012.11.032 | 1 | 0 | 0 | 1 | 0 | 0 | 0 | 0 | 0 | 0 | 0.25 | 0 | 0 | 0 | 0 | 0 | 0 | 0 | 0 | 0 | 0 | 0.25 | 0 | 0 | 0 | 0 | 0 | 0 | 0 | 0 | 0.25 | 0 | 0 | 0 | 0 | 0.25 | 1 | 0 | 0 | 0 | 0 | 0 | 0 | 1.45 | 0.04223258 | 2249.75 | 0.1343197 | 11.52629 | -5 | 3.640055 | 5.186255 | 1.5325 | 0.08115721 | 4.75 | 0.8291562 | 133.625 | 32.04562 | 6.647787
CrNbTiZr | BCC+Sec. | 418 | 1260 | 1499.035 | 6 | 1589.308 | 21.56824 | OTHER | 10.1016/j.msea.2012.12.018 | 1 | 1 | 0 | 1 | 0 | 0 | 0 | 0 | 0 | 0 | 0.25 | 0 | 0 | 0 | 0 | 0 | 0 | 0 | 0 | 0 | 0 | 0.25 | 0 | 0 | 0 | 0 | 0 | 0 | 0 | 0 | 0.25 | 0 | 0 | 0 | 0 | 0.25 | 0 | 0 | 0 | 0 | 1 | 0 | 0 | 1.45 | 0.04223258 | 2249.75 | 0.1343197 | 11.52629 | -5 | 3.640055 | 5.186255 | 1.5325 | 0.08115721 | 4.75 | 0.8291562 | 133.625 | 32.04562 | 6.647787
CrNbTiZr | BCC+IM | 418 | 1095.625 | 1637.722 | 19.32175 | 1260 | 6 |  | https://doi.org/10.1016/j.dib.2018.11.111 | 1 | 1 | 0 | 1 | 0 | 0 | 0 | 0 | 0 | 0 | 0.25 | 0 | 0 | 0 | 0 | 0 | 0 | 0 | 0 | 0 | 0 | 0.25 | 0 | 0 | 0 | 0 | 0 | 0 | 0 | 0 | 0.25 | 0 | 0 | 0 | 0 | 0.25 | 1 | 0 | 0 | 0 | 0 | 0 | 0 | 1.45 | 0.04223258 | 2249.75 | 0.1343197 | 11.52629 | -5 | 3.640055 | 5.186255 | 1.5325 | 0.08115721 | 4.75 | 0.8291562 | 133.625 | 32.04562 | 6.647787
CrTaTi0.17VW | BCC+Laves | 715 | 2034 | 1803.304 | 1.5 | 2354.979 | 24.04682 | POWDER | 10.1016/j.matchemphys.2017.06.054 | 1 | 1 | 0 | 1 | 0 | 0 | 0 | 0 | 0 | 0 | 0.24 | 0 | 0 | 0 | 0 | 0 | 0 | 0 | 0 | 0 | 0 | 0 | 0 | 0 | 0 | 0 | 0 | 0 | 0 | 0.24 | 0.041 | 0.24 | 0.24 | 0 | 0 | 0 | 0 | 0 | 0 | 1 | 0 | 0 | 0 | 1.388012 | 0.0293048 | 2800.301 | 0.2430623 | 12.47579 | -4.458918 | 2.148779 | 7.83508 | 1.777363 | 0.1871559 | 5.438561 | 0.572838 | 203.5065 | 63.14906 | 12.62755
CrTaTi0.3VW | BCC+Laves | 780 | 2050 | 1406.084 | 1.5 | 1300.834 | 20.92514 | POWDER | 10.1016/j.matchemphys.2017.06.054 | 1 | 1 | 0 | 1 | 0 | 0 | 0 | 0 | 0 | 0 | 0.233 | 0 | 0 | 0 | 0 | 0 | 0 | 0 | 0 | 0 | 0 | 0 | 0 | 0 | 0 | 0 | 0 | 0 | 0 | 0.233 | 0.07 | 0.233 | 0.233 | 0 | 0 | 0 | 0 | 0 | 0 | 1 | 0 | 0 | 0 | 1.388373 | 0.02889009 | 2774.405 | 0.2473404 | 12.82693 | -4.586647 | 2.19391 | 7.758848 | 1.77021 | 0.1864735 | 5.39521 | 0.6154182 | 200.6886 | 64.21198 | 12.34063
CrTaVW | BCC+Laves | 715 | 2327 | 1542.352 | 1.5 | 1965.352 | 16.40974 | POWDER | 10.1016/j.matchemphys.2017.06.054 | 1 | 1 | 0 | 1 | 0 | 0 | 0 | 0 | 0 | 0 | 0.25 | 0 | 0 | 0 | 0 | 0 | 0 | 0 | 0 | 0 | 0 | 0 | 0 | 0 | 0 | 0 | 0 | 0 | 0 | 0.25 | 0 | 0.25 | 0.25 | 0 | 0 | 0 | 0 | 0 | 0 | 1 | 0 | 0 | 0 | 1.3875 | 0.0298795 | 2837 | 0.2365026 | 11.52629 | -4.25 | 2.074774 | 7.694139 | 1.7875 | 0.1879493 | 5.5 | 0.5 | 207.5 | 61.39015 | 13.03946
CuFeNiTiVZr |  | 590 | 831.6489 | 1622.39 | 23.68913 | 1140.464 | 10.76132 | CAST | 10.1002/adem.200300567 | 1 | 0 | 0 | 1 | 0 | 0 | 0 | 0 | 0 | 0 | 0 | 0.167 | 0.167 | 0 | 0 | 0 | 0 | 0 | 0 | 0 | 0 | 0 | 0 | 0.167 | 0 | 0 | 0 | 0 | 0 | 0 | 0.167 | 0.167 | 0 | 0 | 0 | 0.167 | 1 | 0 | 0 | 0 | 0 | 0 | 0 | 1.4 | 0.05050763 | 1858.128 | 0.1481619 | 14.89752 | -18.77778 | 11.4251 | 1.474163 | 1.69 | 0.1250095 | 7 | 2.828427 | 142.4167 | 31.18549 | 6.846139
CuFeNiTiVZr |  | 590 | 1524.669 | 1754.734 | 29.5175 | 1425.722 | 19.92614 |  | https://doi.org/10.1016/j.dib.2018.11.111 | 1 | 0 | 0 | 1 | 0 | 0 | 0 | 0 | 0 | 0 | 0 | 0.167 | 0.167 | 0 | 0 | 0 | 0 | 0 | 0 | 0 | 0 | 0 | 0 | 0.167 | 0 | 0 | 0 | 0 | 0 | 0 | 0.167 | 0.167 | 0 | 0 | 0 | 0.167 | 1 | 0 | 0 | 0 | 0 | 0 | 0 | 1.4 | 0.05050763 | 1858.128 | 0.1481619 | 14.89752 | -18.77778 | 11.4251 | 1.474163 | 1.69 | 0.1250095 | 7 | 2.828427 | 142.4167 | 31.18549 | 6.846139
CuMnNiSn0.053 | FCC+Sec. | 205 | 380 | 720.5886 | 63 | 846.9873 | 17.50629 | CAST | 10.1016/j.jallcom.2015.07.285 | 1 | 0 | 0 | 1 | 0 | 0 | 0 | 0 | 0 | 0 | 0 | 0.328 | 0 | 0 | 0 | 0 | 0 | 0 | 0.328 | 0 | 0 | 0 | 0 | 0.328 | 0 | 0 | 0 | 0 | 0.017 | 0 | 0 | 0 | 0 | 0 | 0 | 0 | 1 | 0 | 0 | 0 | 0 | 0 | 0 | 1.368082 | 0.01880767 | 1517.433 | 0.1322745 | 9.694726 | -0.08903784 | 3.307651 | 165.223 | 1.78961 | 0.09358186 | 9.412587 | 1.789804 | 145.1608 | 27.25627 | 8.373417
CuMnNiSn0.111 | FCC+Sec. | 318 | 630 | 979.7282 | 20 | 1419.179 | 20.0838 | CAST | 10.1016/j.jallcom.2015.07.285 | 1 | 0 | 0 | 1 | 0 | 0 | 0 | 0 | 0 | 0 | 0 | 0.321 | 0 | 0 | 0 | 0 | 0 | 0 | 0.321 | 0 | 0 | 0 | 0 | 0.321 | 0 | 0 | 0 | 0 | 0.036 | 0 | 0 | 0 | 0 | 0 | 0 | 0 | 1 | 0 | 0 | 0 | 0 | 0 | 0 | 1.36967 | 0.02034838 | 1497.812 | 0.1621497 | 10.09507 | -0.1852663 | 3.350587 | 81.615 | 1.792913 | 0.0934231 | 9.501502 | 1.881831 | 143.4715 | 29.54484 | 8.326766
CuMnNiZn0.25 | FCC | 109 | 140 | 1406.562 | 65 | 1692.292 | 15.42021 | CAST | 10.1016/j.jallcom.2015.07.285 | 1 | 0 | 0 | 1 | 0 | 0 | 0 | 0 | 0 | 0 | 0 | 0.308 | 0 | 0 | 0 | 0 | 0 | 0 | 0.308 | 0 | 0 | 0 | 0 | 0.308 | 0 | 0 | 0 | 0 | 0 | 0 | 0 | 0 | 0 | 0 | 0.077 | 0 | 1 | 0 | 0 | 0 | 0 | 0 | 0 | 1.365385 | 0.01690141 | 1470.135 | 0.1819792 | 10.68652 | -1.325444 | 3.409835 | 11.85311 | 1.776154 | 0.09284258 | 9.538462 | 1.780898 | 140.7692 | 31.49152 | 8.291761
CuMnNiZn0.333 | FCC | 147 | 215 | 1200.513 | 60 | 1130.127 | 21.22189 | CAST | 10.1016/j.jallcom.2015.07.285 | 1 | 0 | 0 | 1 | 0 | 0 | 0 | 0 | 0 | 0 | 0 | 0.3 | 0 | 0 | 0 | 0 | 0 | 0 | 0.3 | 0 | 0 | 0 | 0 | 0.3 | 0 | 0 | 0 | 0 | 0 | 0 | 0 | 0 | 0 | 0 | 0.1 | 0 | 1 | 0 | 0 | 0 | 0 | 0 | 0 | 1.365 | 0.01678599 | 1450.699 | 0.2004001 | 10.92382 | -1.68 | 3.432909 | 9.432846 | 1.773 | 0.09250719 | 9.6 | 1.8 | 139 | 33 | 8.255308
CuYZrHfAl | HCP1+HCP2+BCC | 532 | 882.4378 | 1288.009 | 17.0239 | 1751 | 11.78666 |  | dx.doi.org/10.1016/j.matdes.2016.06.100 | 1 | 1 | 1 | 1 | 0 | 0.2 | 0 | 0 | 0 | 0 | 0 | 0.2 | 0 | 0 | 0 | 0.2 | 0 | 0 | 0 | 0 | 0 | 0 | 0 | 0 | 0 | 0 | 0 | 0 | 0 | 0 | 0 | 0 | 0 | 0.2 | 0 | 0.2 | 1 | 0 | 0 | 0 | 0 | 0 | 0 | 1.5 | 0.1264911 | 1744.848 | 0.3177827 | 13.38161 | -26.24 | 13.68891 | 0.88982 | 1.472 | 0.1706448 | 5 | 3.03315 | 92.3 | 33.1385 | 6.968928
CuYZrTiAl | HCP1+BCC | 480 | 1112.972 | 1346.801 | 20.97438 | 1432 | 16.27591 |  | dx.doi.org/10.1016/j.matdes.2016.06.100 | 1 | 1 | 1 | 1 | 0 | 0.2 | 0 | 0 | 0 | 0 | 0 | 0.2 | 0 | 0 | 0 | 0 | 0 | 0 | 0 | 0 | 0 | 0 | 0 | 0 | 0 | 0 | 0 | 0 | 0 | 0 | 0.2 | 0 | 0 | 0.2 | 0 | 0.2 | 1 | 0 | 0 | 0 | 0 | 0 | 0 | 1.47 | 0.1301437 | 1631.848 | 0.2646471 | 13.38161 | -22.88 | 13.22462 | 0.9544037 | 1.52 | 0.1554081 | 5 | 3.03315 | 92.3 | 33.1385 | 5.166657
CuYZrTiHf | HCP1+BCC | 312 | 665.4524 | 1254.781 | 0.7388647 | 1380 | 21.3 |  | dx.doi.org/10.1016/j.matdes.2016.06.100 | 1 | 1 | 1 | 1 | 0 | 0 | 0 | 0 | 0 | 0 | 0 | 0.2 | 0 | 0 | 0 | 0.2 | 0 | 0 | 0 | 0 | 0 | 0 | 0 | 0 | 0 | 0 | 0 | 0 | 0 | 0 | 0.2 | 0 | 0 | 0.2 | 0 | 0.2 | 1 | 0 | 0 | 0 | 0 | 0 | 0 | 1.53 | 0.1025123 | 1946.354 | 0.1942027 | 13.38161 | -5.76 | 8.311573 | 4.521763 | 1.458 | 0.1680258 | 5.2 | 2.925748 | 99.1 | 32.57975 | 7.221276
Fe49.5Mn29.7Co9.9Cr9.9C | FCC+γ | 442.0633 | 367 | 806 | 48 | 1203.128 | 14.23856 | Annealing at 900°C | https://doi.org/10.1016/j.jmst.2021.09.005 | 1 | 0 | 0 | 1 | 0 | 0 | 0 | 0.01 | 0 | 0.099 | 0.099 | 0 | 0.495 | 0 | 0 | 0 | 0 | 0 | 0.297 | 0 | 0 | 0 | 0 | 0 | 0 | 0 | 0 | 0 | 0 | 0 | 0 | 0 | 0 | 0 | 0 | 0 | 0 | 0 | 1 | 0 | 0 | 0 | 0 | 1.38805 | 0.05096638 | 1776.44 | 0.1565628 | 10.08213 | -3.083652 | 5.492901 | 5.808144 | 1.74216 | 0.08866682 | 7.564 | 0.8728711 | 153.78 | 26.20881 | 7.731795
Fe49.5Mn29.7Co9.9Cr9.9C | FCC+γ | 346.5487 | 666 | 986 | 27 | 937.7736 | 19.08633 | Annealing at 650°C | https://doi.org/10.1016/j.jmst.2021.09.005 | 1 | 0 | 0 | 1 | 0 | 0 | 0 | 0.01 | 0 | 0.099 | 0.099 | 0 | 0.495 | 0 | 0 | 0 | 0 | 0 | 0.297 | 0 | 0 | 0 | 0 | 0 | 0 | 0 | 0 | 0 | 0 | 0 | 0 | 0 | 0 | 0 | 0 | 0 | 0 | 0 | 1 | 0 | 0 | 0 | 0 | 1.38805 | 0.05096638 | 1776.44 | 0.1565628 | 10.08213 | -3.083652 | 5.492901 | 5.808144 | 1.74216 | 0.08866682 | 7.564 | 0.8728711 | 153.78 | 26.20881 | 7.731795
Fe49.5Mn29.7Co9.9Cr9.9C | FCC+γ | 379.3229 | 526 | 948 | 35 | 1167.778 | 8.895094 | Annealing at 800°C | https://doi.org/10.1016/j.jmst.2021.09.005 | 1 | 0 | 0 | 1 | 0 | 0 | 0 | 0.01 | 0 | 0.099 | 0.099 | 0 | 0.495 | 0 | 0 | 0 | 0 | 0 | 0.297 | 0 | 0 | 0 | 0 | 0 | 0 | 0 | 0 | 0 | 0 | 0 | 0 | 0 | 0 | 0 | 0 | 0 | 0 | 0 | 1 | 0 | 0 | 0 | 0 | 1.38805 | 0.05096638 | 1776.44 | 0.1565628 | 10.08213 | -3.083652 | 5.492901 | 5.808144 | 1.74216 | 0.08866682 | 7.564 | 0.8728711 | 153.78 | 26.20881 | 7.731795
FeCoNi1.5CuB0.5Y0.2 | FCC | 324.491 | 599.3154 | 650.5861 | 24.10649 | 1081.49 | 10.30319 | −100 °C, 24 h, 10 °C/min | https://doi.org/10.1016/j.jallcom.2022.164310 | 1 | 0 | 0 | 1 | 0 | 0 | 0.096 | 0 | 0 | 0.192 | 0 | 0.192 | 0.192 | 0 | 0 | 0 | 0 | 0 | 0 | 0 | 0 | 0 | 0 | 0.288 | 0 | 0 | 0 | 0 | 0 | 0 | 0 | 0 | 0 | 0.038 | 0 | 0 | 0 | 0 | 0 | 0 | 0 | 0 | 1 | 1.328657 | 0.134181 | 1742.876 | 0.1463603 | 13.79873 | -6.670624 | 8.375336 | 3.60528 | 1.873146 | 0.07515726 | 8.675351 | 2.445153 | 178.5551 | 54.27713 | 7.845168
FeCoNi1.5CuB0.5Y0.2 | FCC | 423.7624 | 994.5978 | 1396.624 | 33.49806 | 1088.71 | 21.58045 | −196 °C, 12 h, 10 °C/min | https://doi.org/10.1016/j.jallcom.2022.164310 | 1 | 0 | 0 | 1 | 0 | 0 | 0.096 | 0 | 0 | 0.192 | 0 | 0.192 | 0.192 | 0 | 0 | 0 | 0 | 0 | 0 | 0 | 0 | 0 | 0 | 0.288 | 0 | 0 | 0 | 0 | 0 | 0 | 0 | 0 | 0 | 0.038 | 0 | 0 | 0 | 0 | 0 | 0 | 0 | 0 | 1 | 1.328657 | 0.134181 | 1742.876 | 0.1463603 | 13.79873 | -6.670624 | 8.375336 | 3.60528 | 1.873146 | 0.07515726 | 8.675351 | 2.445153 | 178.5551 | 54.27713 | 7.845168
FeCoNi1.5CuB0.5Y0.2 | FCC | 328.9499 | 823.5333 | 887.1113 | 9.886625 | 1217.74 | 16.79626 | −196 °C, 36 h, 1 °C/min | https://doi.org/10.1016/j.jallcom.2022.164310 | 1 | 0 | 0 | 1 | 0 | 0 | 0.096 | 0 | 0 | 0.192 | 0 | 0.192 | 0.192 | 0 | 0 | 0 | 0 | 0 | 0 | 0 | 0 | 0 | 0 | 0.288 | 0 | 0 | 0 | 0 | 0 | 0 | 0 | 0 | 0 | 0.038 | 0 | 0 | 0 | 0 | 0 | 0 | 0 | 0 | 1 | 1.328657 | 0.134181 | 1742.876 | 0.1463603 | 13.79873 | -6.670624 | 8.375336 | 3.60528 | 1.873146 | 0.07515726 | 8.675351 | 2.445153 | 178.5551 | 54.27713 | 7.845168
FeCoNi1.5CuB0.5Y0.2 | FCC | 477.3948 | 782.7643 | 1416.845 | 21.34074 | 1164.26 | 28.33776 | −196 °C, 48 h, 10 °C/min | https://doi.org/10.1016/j.jallcom.2022.164310 | 1 | 0 | 0 | 1 | 0 | 0 | 0.096 | 0 | 0 | 0.192 | 0 | 0.192 | 0.192 | 0 | 0 | 0 | 0 | 0 | 0 | 0 | 0 | 0 | 0 | 0.288 | 0 | 0 | 0 | 0 | 0 | 0 | 0 | 0 | 0 | 0.038 | 0 | 0 | 0 | 0 | 0 | 0 | 0 | 0 | 1 | 1.328657 | 0.134181 | 1742.876 | 0.1463603 | 13.79873 | -6.670624 | 8.375336 | 3.60528 | 1.873146 | 0.07515726 | 8.675351 | 2.445153 | 178.5551 | 54.27713 | 7.845168
FeCoNi1.5CuB0.5Y0.2 | FCC | 427.3621 | 598.54 | 932.8204 | 17.3964 | 1480.05 | 14.83746 | −196 °C, 36 h, 5 °C/min | https://doi.org/10.1016/j.jallcom.2022.164310 | 1 | 0 | 0 | 1 | 0 | 0 | 0.096 | 0 | 0 | 0.192 | 0 | 0.192 | 0.192 | 0 | 0 | 0 | 0 | 0 | 0 | 0 | 0 | 0 | 0 | 0.288 | 0 | 0 | 0 | 0 | 0 | 0 | 0 | 0 | 0 | 0.038 | 0 | 0 | 0 | 0 | 0 | 0 | 0 | 0 | 1 | 1.328657 | 0.134181 | 1742.876 | 0.1463603 | 13.79873 | -6.670624 | 8.375336 | 3.60528 | 1.873146 | 0.07515726 | 8.675351 | 2.445153 | 178.5551 | 54.27713 | 7.845168
FeCoNi1.5CuB0.5Y0.2 | FCC | 373.5053 | 784.5749 | 961.2558 | 18.34486 | 1331.92 | 21.36342 | −196 °C, 36 h, 10 °C/min | https://doi.org/10.1016/j.jallcom.2022.164310 | 1 | 0 | 0 | 1 | 0 | 0 | 0.096 | 0 | 0 | 0.192 | 0 | 0.192 | 0.192 | 0 | 0 | 0 | 0 | 0 | 0 | 0 | 0 | 0 | 0 | 0.288 | 0 | 0 | 0 | 0 | 0 | 0 | 0 | 0 | 0 | 0.038 | 0 | 0 | 0 | 0 | 0 | 0 | 0 | 0 | 1 | 1.328657 | 0.134181 | 1742.876 | 0.1463603 | 13.79873 | -6.670624 | 8.375336 | 3.60528 | 1.873146 | 0.07515726 | 8.675351 | 2.445153 | 178.5551 | 54.27713 | 7.845168
FeCoNi1.5CuB0.5Y0.2 | FCC | 418.1529 | 484.2761 | 1021.129 | 21.91328 | 1198.22 | 19.60985 | −196 °C, 24 h, 10 °C/min | https://doi.org/10.1016/j.jallcom.2022.164310 | 1 | 0 | 0 | 1 | 0 | 0 | 0.096 | 0 | 0 | 0.192 | 0 | 0.192 | 0.192 | 0 | 0 | 0 | 0 | 0 | 0 | 0 | 0 | 0 | 0 | 0.288 | 0 | 0 | 0 | 0 | 0 | 0 | 0 | 0 | 0 | 0.038 | 0 | 0 | 0 | 0 | 0 | 0 | 0 | 0 | 1 | 1.328657 | 0.134181 | 1742.876 | 0.1463603 | 13.79873 | -6.670624 | 8.375336 | 3.60528 | 1.873146 | 0.07515726 | 8.675351 | 2.445153 | 178.5551 | 54.27713 | 7.845168
FeCoNi1.5CuB0.5Y0.2 | FCC | 410.5387 | 1059.981 | 1277.383 | 30.81866 | 1053.1 | 12.89687 | −50 °C, 24 h, 10 °C/min | https://doi.org/10.1016/j.jallcom.2022.164310 | 1 | 0 | 0 | 1 | 0 | 0 | 0.096 | 0 | 0 | 0.192 | 0 | 0.192 | 0.192 | 0 | 0 | 0 | 0 | 0 | 0 | 0 | 0 | 0 | 0 | 0.288 | 0 | 0 | 0 | 0 | 0 | 0 | 0 | 0 | 0 | 0.038 | 0 | 0 | 0 | 0 | 0 | 0 | 0 | 0 | 1 | 1.328657 | 0.134181 | 1742.876 | 0.1463603 | 13.79873 | -6.670624 | 8.375336 | 3.60528 | 1.873146 | 0.07515726 | 8.675351 | 2.445153 | 178.5551 | 54.27713 | 7.845168
FeCoNi1.5CuB0.5Y0.2 | FCC | 541.8311 | 855.3334 | 1612.655 | 32.37441 | 1023.57 | 8.806816 | Untreated | https://doi.org/10.1016/j.jallcom.2022.164310 | 1 | 0 | 0 | 1 | 0 | 0 | 0.096 | 0 | 0 | 0.192 | 0 | 0.192 | 0.192 | 0 | 0 | 0 | 0 | 0 | 0 | 0 | 0 | 0 | 0 | 0.288 | 0 | 0 | 0 | 0 | 0 | 0 | 0 | 0 | 0 | 0.038 | 0 | 0 | 1 | 0 | 0 | 0 | 0 | 0 | 0 | 1.328657 | 0.134181 | 1742.876 | 0.1463603 | 13.79873 | -6.670624 | 8.375336 | 3.60528 | 1.873146 | 0.07515726 | 8.675351 | 2.445153 | 178.5551 | 54.27713 | 7.845168
FeCoNiCuMo | FCC1+FCC2+Cu rich | 382 | 933.284 | 1082.361 | 22.04302 | 1460 | 50 | Arc melting | https://doi.org/10.1016/j.vacuum.2020.109173 | 1 | 0 | 0 | 1 | 0 | 0 | 0 | 0 | 0 | 0.2 | 0 | 0.2 | 0.2 | 0 | 0 | 0 | 0 | 0 | 0 | 0.2 | 0 | 0 | 0 | 0.2 | 0 | 0 | 0 | 0 | 0 | 0 | 0 | 0 | 0 | 0 | 0 | 0 | 1 | 0 | 0 | 0 | 0 | 0 | 0 | 1.38 | 0.02898551 | 1912.154 | 0.2707573 | 13.38161 | 4 | 5 | 6.396925 | 1.936 | 0.05957798 | 8.8 | 1.720465 | 180 | 28.98275 | 9.037937
FeCoNiCuMo0.2 | FCC | 162 | 590.0778 | 1004.693 | 25.16587 | 1041 | 54 | Arc melting | https://doi.org/10.1016/j.vacuum.2020.109173 | 1 | 0 | 0 | 1 | 0 | 0 | 0 | 0 | 0 | 0.238 | 0 | 0.238 | 0.238 | 0 | 0 | 0 | 0 | 0 | 0 | 0.048 | 0 | 0 | 0 | 0.238 | 0 | 0 | 0 | 0 | 0 | 0 | 0 | 0 | 0 | 0 | 0 | 0 | 1 | 0 | 0 | 0 | 0 | 0 | 0 | 1.3667 | 0.02064493 | 1725.22326 | 0.183405 | 12.57426 | 4.76 | 3.901762 | 4.557438 | 1.89344 | 0.03537731 | 9.332 | 1.322791 | 170.5 | 20.84107 | 8.73429
FeCoNiCuMo0.4 | FCC | 203 | 791.5433 | 952.1717 | 29.36884 | 1106 | 40 | Arc melting | https://doi.org/10.1016/j.vacuum.2020.109173 | 1 | 0 | 0 | 1 | 0 | 0 | 0 | 0 | 0 | 0.227 | 0 | 0.227 | 0.227 | 0 | 0 | 0 | 0 | 0 | 0 | 0.091 | 0 | 0 | 0 | 0.227 | 0 | 0 | 0 | 0 | 0 | 0 | 0 | 0 | 0 | 0 | 0 | 0 | 1 | 0 | 0 | 0 | 0 | 0 | 0 | 1.37047 | 0.02375586 | 1778.217 | 0.2212746 | 13.01272 | 4.544545 | 4.30547 | 5.091695 | 1.905506 | 0.0450055 | 9.181181 | 1.466409 | 173.1932 | 23.82607 | 8.823696
FeCoNiCuMo0.6 | FCC | 277 | 758.9239 | 836.9695 | 15.72365 | 1421 | 34 | Arc melting | https://doi.org/10.1016/j.vacuum.2020.109173 | 1 | 0 | 0 | 1 | 0 | 0 | 0 | 0 | 0 | 0.217 | 0 | 0.217 | 0.217 | 0 | 0 | 0 | 0 | 0 | 0 | 0.13 | 0 | 0 | 0 | 0.217 | 0 | 0 | 0 | 0 | 0 | 0 | 0 | 0 | 0 | 0 | 0 | 0 | 1 | 0 | 0 | 0 | 0 | 0 | 0 | 1.373898 | 0.02599056 | 1826.388 | 0.2446627 | 13.24158 | 4.348697 | 4.601096 | 5.561268 | 1.916473 | 0.05141279 | 9.044088 | 1.573216 | 175.6413 | 26.00562 | 8.902627
FeCoNiCuMo0.8 | FCC1+FCC2+Cu rich | 347 | 494.2317 | 1117.307 | 21.18471 | 1436 | 43 | Arc melting | https://doi.org/10.1016/j.vacuum.2020.109173 | 1 | 0 | 0 | 1 | 0 | 0 | 0 | 0 | 0 | 0.208 | 0 | 0.208 | 0.208 | 0 | 0 | 0 | 0 | 0 | 0 | 0.167 | 0 | 0 | 0 | 0.208 | 0 | 0 | 0 | 0 | 0 | 0 | 0 | 0 | 0 | 0 | 0 | 0 | 1 | 0 | 0 | 0 | 0 | 0 | 0 | 1.377127 | 0.02771105 | 1871.776 | 0.2604656 | 13.35234 | 4.164164 | 4.830237 | 6.001826 | 1.926807 | 0.05615264 | 8.914915 | 1.657261 | 177.9479 | 27.7067 | 8.975046
FeCoNiMn0.25Al0.25 | FCC | 338.9291 | 331 | 651 | 48 | 1191.461 | 20.16207 | AM, CR 70%, AN 900 oC/1h, WQ | https://doi.org/10.1016/j.pmatsci.2021.100777 | 1 | 0 | 0 | 1 | 0 | 0.071 | 0 | 0 | 0 | 0.286 | 0 | 0 | 0.286 | 0 | 0 | 0 | 0 | 0 | 0.071 | 0 | 0 | 0 | 0 | 0.286 | 0 | 0 | 0 | 0 | 0 | 0 | 0 | 0 | 0 | 0 | 0 | 0 | 0 | 1 | 0 | 0 | 0 | 0 | 0 | 1.36075 | 0.02833792 | 1691.92737 | 0.1308977 | 12.05276 | -6.644228 | 4.244131 | 3.069189 | 1.83168 | 0.05866168 | 8.432 | 1.757662 | 165.496 | 29.01327 | 7.860119
FeCoNiMn0.25Al0.25 | FCC | 296.6511 | 138 | 484 | 58 | 1191.902 | 28.78923 | AM | https://doi.org/10.1016/j.pmatsci.2021.100777 | 1 | 0 | 0 | 1 | 0 | 0.071 | 0 | 0 | 0 | 0.286 | 0 | 0 | 0.286 | 0 | 0 | 0 | 0 | 0 | 0.071 | 0 | 0 | 0 | 0 | 0.286 | 0 | 0 | 0 | 0 | 0 | 0 | 0 | 0 | 0 | 0 | 0 | 0 | 1 | 0 | 0 | 0 | 0 | 0 | 0 | 1.36075 | 0.02833792 | 1691.92737 | 0.1308977 | 12.05276 | -6.644228 | 4.244131 | 3.069189 | 1.83168 | 0.05866168 | 8.432 | 1.757662 | 165.496 | 29.01327 | 7.860119
FeCoNiMn0.25Al0.25 | FCC | 349.8333 | 623 | 1030 | 8 | 1487.22 | 17.5019 | M, CR 70% | https://doi.org/10.1016/j.pmatsci.2021.100777 | 1 | 0 | 0 | 1 | 0 | 0.071 | 0 | 0 | 0 | 0.286 | 0 | 0 | 0.286 | 0 | 0 | 0 | 0 | 0 | 0.071 | 0 | 0 | 0 | 0 | 0.286 | 0 | 0 | 0 | 0 | 0 | 0 | 0 | 0 | 0 | 0 | 0 | 0 | 0 | 0 | 0 | 0 | 0 | 1 | 0 | 1.36075 | 0.02833792 | 1691.92737 | 0.1308977 | 12.05276 | -6.644228 | 4.244131 | 3.069189 | 1.83168 | 0.05866168 | 8.432 | 1.757662 | 165.496 | 29.01327 | 7.860119
FeCrNiCoAl | BCC | 555 | 640.3835 | 1341.909 | 23.07855 | 1069.212 | 21 |  | http://dx.doi.org/10.1016/j.jallcom.2014.06.090 | 1 | 1 | 0 | 1 | 0 | 0.2 | 0 | 0 | 0 | 0.2 | 0.2 | 0 | 0.2 | 0 | 0 | 0 | 0 | 0 | 0 | 0 | 0 | 0 | 0 | 0.2 | 0 | 0 | 0 | 0 | 0 | 0 | 0 | 0 | 0 | 0 | 0 | 0 | 1 | 0 | 0 | 0 | 0 | 0 | 0 | 1.35 | 0.04057204 | 1684.094 | 0.242574 | 13.38161 | -12.32 | 5.504703 | 1.829212 | 1.778 | 0.06780952 | 7.2 | 2.481935 | 153.2 | 39.30598 | 6.717649
FeCrNiCoAl0.5Cu | FCC | 275 | 827.9956 | 1133.935 | 32.77889 | 350 | 21.5633 |  | http://dx.doi.org/10.1016/j.jallcom.2014.06.090 | 1 | 0 | 0 | 1 | 0 | 0.091 | 0 | 0 | 0 | 0.182 | 0.182 | 0.182 | 0.182 | 0 | 0 | 0 | 0 | 0 | 0 | 0 | 0 | 0 | 0 | 0.182 | 0 | 0 | 0 | 0 | 0 | 0 | 0 | 0 | 0 | 0 | 0 | 0 | 1 | 0 | 0 | 0 | 0 | 0 | 0 | 1.359091 | 0.03065268 | 1693.001 | 0.2044216 | 14.69799 | -1.520661 | 5.643485 | 16.36374 | 1.815455 | 0.06021936 | 8.272727 | 2.339033 | 157.8182 | 29.54755 | 7.62168
FeCrNiCoAl0.5Cu0.5 | FCC | 245 | 786.4735 | 1169.042 | 32.71999 | 325 | 19.8342 |  | http://dx.doi.org/10.1016/j.jallcom.2014.06.090 | 1 | 0 | 0 | 1 | 0 | 0.1 | 0 | 0 | 0 | 0.2 | 0.2 | 0.1 | 0.2 | 0 | 0 | 0 | 0 | 0 | 0 | 0 | 0 | 0 | 0 | 0.2 | 0 | 0 | 0 | 0 | 0 | 0 | 0 | 0 | 0 | 0 | 0 | 0 | 1 | 0 | 0 | 0 | 0 | 0 | 0 | 1.36 | 0.03205073 | 1726.524 | 0.2001307 | 14.53424 | -4.6 | 5.437426 | 5.455155 | 1.807 | 0.06152741 | 8 | 2.280351 | 159.6 | 30.42105 | 7.492223
FeCrNiCoAl0.5Cu0.75 | FCC | 245 | 741.2179 | 1166.392 | 27.05185 | 320 | 16.40631 |  | http://dx.doi.org/10.1016/j.jallcom.2014.06.090 | 1 | 0 | 0 | 1 | 0 | 0.095 | 0 | 0 | 0 | 0.19 | 0.19 | 0.143 | 0.19 | 0 | 0 | 0 | 0 | 0 | 0 | 0 | 0 | 0 | 0 | 0.19 | 0 | 0 | 0 | 0 | 0 | 0 | 0 | 0 | 0 | 0 | 0 | 0 | 1 | 0 | 0 | 0 | 0 | 0 | 0 | 1.359519 | 0.0313211 | 1708.788 | 0.2026167 | 14.6786 | -2.904547 | 5.579066 | 8.635638 | 1.811473 | 0.06088059 | 8.144289 | 2.315588 | 158.6573 | 29.97529 | 7.560665
FeCrNiCoAlCu0.1 | BCC | 575 | 1100.413 | 1512.199 | 22.79648 | 1161.117 | 15.8 |  | http://dx.doi.org/10.1016/j.jallcom.2014.06.090 | 1 | 1 | 0 | 1 | 0 | 0.196 | 0 | 0 | 0 | 0.196 | 0.196 | 0.02 | 0.196 | 0 | 0 | 0 | 0 | 0 | 0 | 0 | 0 | 0 | 0 | 0.196 | 0 | 0 | 0 | 0 | 0 | 0 | 0 | 0 | 0 | 0 | 0 | 0 | 1 | 0 | 0 | 0 | 0 | 0 | 0 | 1.35 | 0.04016427 | 1677.56752 | 0.2426036 | 13.92912 | -11.299008 | 5.729484 | 2.068061 | 1.78044 | 0.06771894 | 7.276 | 2.513926 | 152.936 | 38.95479 | 6.759694
FeCrNiCoCu0.5Al |  | 582 | 858.7468 | 1215.909 | 24.71899 | 1355 | 9 |  | http://dx.doi.org/10.1016/j.jallcom.2014.06.090 | 1 | 0 | 0 | 1 | 0 | 0.182 | 0 | 0 | 0 | 0.182 | 0.182 | 0.091 | 0.182 | 0 | 0 | 0 | 0 | 0 | 0 | 0 | 0 | 0 | 0 | 0.182 | 0 | 0 | 0 | 0 | 0 | 0 | 0 | 0 | 0 | 0 | 0 | 0 | 1 | 0 | 0 | 0 | 0 | 0 | 0 | 1.35 | 0.03868392 | 1654.428 | 0.2421646 | 14.69799 | -7.933884 | 6.178516 | 3.064925 | 1.789091 | 0.06717703 | 7.545455 | 2.606413 | 152 | 37.66841 | 6.909499
FeCrNiCoCu0.5Al0.5 |  | 245 | 717.5132 | 1289.586 | 27.21787 | 340 | 23.21372 |  | http://dx.doi.org/10.1016/j.jallcom.2014.06.090 | 1 | 0 | 0 | 1 | 0 | 0.1 | 0 | 0 | 0 | 0.2 | 0.2 | 0.1 | 0.2 | 0 | 0 | 0 | 0 | 0 | 0 | 0 | 0 | 0 | 0 | 0.2 | 0 | 0 | 0 | 0 | 0 | 0 | 0 | 0 | 0 | 0 | 0 | 0 | 1 | 0 | 0 | 0 | 0 | 0 | 0 | 1.36 | 0.03205073 | 1726.524 | 0.2001307 | 14.53424 | -4.6 | 5.437426 | 5.455155 | 1.807 | 0.06152741 | 8 | 2.280351 | 159.6 | 30.42105 | 7.492223
FeCrNiCoCu0.5Al0.7 | FCC+BCC | 320 | 684.4402 | 1084.582 | 24.94097 | 630 | 42.7 |  | http://dx.doi.org/10.1016/j.jallcom.2014.06.090 | 1 | 1 | 0 | 1 | 0 | 0.135 | 0 | 0 | 0 | 0.192 | 0.192 | 0.096 | 0.192 | 0 | 0 | 0 | 0 | 0 | 0 | 0 | 0 | 0 | 0 | 0.192 | 0 | 0 | 0 | 0 | 0 | 0 | 0 | 0 | 0 | 0 | 0 | 0 | 1 | 0 | 0 | 0 | 0 | 0 | 0 | 1.355706 | 0.03521915 | 1695.564 | 0.2193491 | 14.66227 | -6.123601 | 5.811802 | 4.059836 | 1.799309 | 0.06417712 | 7.804805 | 2.436159 | 156.3363 | 33.9338 | 7.237077
FeCrNiCoCu0.5Al0.75 | FCC+BCC | 350 | 1014.872 | 1141.951 | 17.30958 | 820 | 28 |  | http://dx.doi.org/10.1016/j.jallcom.2014.06.090 | 1 | 1 | 0 | 1 | 0 | 0.143 | 0 | 0 | 0 | 0.19 | 0.19 | 0.095 | 0.19 | 0 | 0 | 0 | 0 | 0 | 0 | 0 | 0 | 0 | 0 | 0.19 | 0 | 0 | 0 | 0 | 0 | 0 | 0 | 0 | 0 | 0 | 0 | 0 | 1 | 0 | 0 | 0 | 0 | 0 | 0 | 1.354709 | 0.03587964 | 1688.381 | 0.2235377 | 14.6786 | -6.457303 | 5.885711 | 3.83799 | 1.797525 | 0.06474211 | 7.759519 | 2.468699 | 155.5792 | 34.65408 | 7.178955
FeCrNiCoCu0.5Al0.8 | FCC+BCC | 410 | 561.7464 | 823.4089 | 27.37092 | 1150 | 27 |  | http://dx.doi.org/10.1016/j.jallcom.2014.06.090 | 1 | 1 | 0 | 1 | 0 | 0.151 | 0 | 0 | 0 | 0.189 | 0.189 | 0.094 | 0.189 | 0 | 0 | 0 | 0 | 0 | 0 | 0 | 0 | 0 | 0 | 0.189 | 0 | 0 | 0 | 0 | 0 | 0 | 0 | 0 | 0 | 0 | 0 | 0 | 1 | 0 | 0 | 0 | 0 | 0 | 0 | 1.353796 | 0.03647335 | 1681.945 | 0.2272985 | 14.68714 | -6.776907 | 5.948041 | 3.645169 | 1.795834 | 0.06525065 | 7.716284 | 2.497036 | 154.8911 | 35.29566 | 7.125046
FeCrNiCoCu0.5Al0.9 | FCC+BCC | 570 | 853.5207 | 1568.635 | 30.32809 | 1345 | 9 |  | http://dx.doi.org/10.1016/j.jallcom.2014.06.090 | 1 | 1 | 0 | 1 | 0 | 0.167 | 0 | 0 | 0 | 0.185 | 0.185 | 0.093 | 0.185 | 0 | 0 | 0 | 0 | 0 | 0 | 0 | 0 | 0 | 0 | 0.185 | 0 | 0 | 0 | 0 | 0 | 0 | 0 | 0 | 0 | 0 | 0 | 0 | 1 | 0 | 0 | 0 | 0 | 0 | 0 | 1.3518 | 0.0376604 | 1667.2571 | 0.2352574 | 14.70376 | -7.368884 | 6.078694 | 3.326819 | 1.79237 | 0.06628575 | 7.629 | 2.557217 | 153.362 | 36.57853 | 7.012445
FeMn30.0Al10.0C1.57Cr2.3Si0.3 | FCC | 371.7009 | 954.99 | 1043.56 | 34.21 | 877.5605 | 18.61161 |  | https://doi.org/10.1016/j.jallcom.2021.162028 | 1 | 0 | 0 | 1 | 0 | 0.221 | 0 | 0.035 | 0 | 0 | 0.051 | 0 | 0.022 | 0 | 0 | 0 | 0 | 0 | 0.664 | 0 | 0 | 0 | 0 | 0 | 0 | 0 | 0 | 0.007 | 0 | 0 | 0 | 0 | 0 | 0 | 0 | 0 | 1 | 0 | 0 | 0 | 0 | 0 | 0 | 1.34025 | 0.1033394 | 1510.74387 | 0.3516069 | 8.2589 | -20.456456 | 9.071434 | 0.6099337 | 1.61248 | 0.116173 | 5.961 | 1.705133 | 110.231 | 27.14291 | 5.953209
FeMn30.0Al10.0C1.57Cr2.3Si0.3Ti0.3 | FCC | 480.0209 | 947.21 | 1056.43 | 27.75 | 1274.728 | 11.21587 |  | https://doi.org/10.1016/j.jallcom.2021.162028 | 1 | 0 | 0 | 1 | 0 | 0.22 | 0 | 0.035 | 0 | 0 | 0.051 | 0 | 0.022 | 0 | 0 | 0 | 0 | 0 | 0.66 | 0 | 0 | 0 | 0 | 0 | 0 | 0 | 0 | 0.007 | 0 | 0 | 0.007 | 0 | 0 | 0 | 0 | 0 | 1 | 0 | 0 | 0 | 0 | 0 | 0 | 1.340519 | 0.1032222 | 1514.293 | 0.3510219 | 8.56249 | -20.68022 | 9.191432 | 0.6269814 | 1.612226 | 0.1161102 | 5.946108 | 1.707413 | 110.2246 | 27.08721 | 5.937993
FeMn30.0Al10.0C1.57Cr2.3Si0.3Ti0.6 | FCC | 474.3889 | 1031.75 | 1158.55 | 23.96 | 1510.227 | 27.26295 |  | https://doi.org/10.1016/j.jallcom.2021.162028 | 1 | 0 | 0 | 1 | 0 | 0.218 | 0 | 0.034 | 0 | 0 | 0.05 | 0 | 0.022 | 0 | 0 | 0 | 0 | 0 | 0.655 | 0 | 0 | 0 | 0 | 0 | 0 | 0 | 0 | 0.007 | 0 | 0 | 0.013 | 0 | 0 | 0 | 0 | 0 | 1 | 0 | 0 | 0 | 0 | 0 | 0 | 1.341341 | 0.1021566 | 1515.041 | 0.3481015 | 8.723327 | -20.71258 | 9.213849 | 0.6380756 | 1.611121 | 0.1149118 | 5.936937 | 1.708785 | 110.2703 | 26.91924 | 5.928742
FeMn30.0Al10.0C1.57Cr2.3Si0.3Ti0.9 | FCC | 418.0945 | 1075.22 | 1113.65 | 21.01 | 1077.684 | 18.03202 |  | https://doi.org/10.1016/j.jallcom.2021.162028 | 1 | 0 | 0 | 1 | 0 | 0.217 | 0 | 0.034 | 0 | 0 | 0.05 | 0 | 0.022 | 0 | 0 | 0 | 0 | 0 | 0.651 | 0 | 0 | 0 | 0 | 0 | 0 | 0 | 0 | 0.007 | 0 | 0 | 0.02 | 0 | 0 | 0 | 0 | 0 | 1 | 0 | 0 | 0 | 0 | 0 | 0 | 1.341608 | 0.1020394 | 1518.584 | 0.3475154 | 8.918151 | -20.92767 | 9.331595 | 0.647132 | 1.610869 | 0.1148491 | 5.922078 | 1.710846 | 110.2637 | 26.86348 | 5.913692
FeMnNi | FCC | 340.1376 | 221 | 602 | 36 | 1276.956 | 18.32906 | WROUGHT | 10.1016/j.actamat.2014.08.026 | 1 | 0 | 0 | 1 | 0 | 0 | 0 | 0 | 0 | 0 | 0 | 0 | 0.333 | 0 | 0 | 0 | 0 | 0 | 0.333 | 0 | 0 | 0 | 0 | 0.333 | 0 | 0 | 0 | 0 | 0 | 0 | 0 | 0 | 0 | 0 | 0 | 0 | 0 | 0 | 0 | 0 | 0 | 1 | 0 | 1.383333 | 0.01703872 | 1686 | 0.07286608 | 9.134371 | -4.444444 | 2.064794 | 3.465124 | 1.763333 | 0.08752996 | 8.333333 | 1.247219 | 156.6667 | 26.24669 | 8.058794
FeMnNi | FCC | 424.4796 | 221 | 602 | 36 | 1053.263 | 17.67943 |  | https://doi.org/10.1016/j.dib.2018.11.111 | 1 | 0 | 0 | 1 | 0 | 0 | 0 | 0 | 0 | 0 | 0 | 0 | 0.333 | 0 | 0 | 0 | 0 | 0 | 0.333 | 0 | 0 | 0 | 0 | 0.333 | 0 | 0 | 0 | 0 | 0 | 0 | 0 | 0 | 0 | 0 | 0 | 0 | 1 | 0 | 0 | 0 | 0 | 0 | 0 | 1.383333 | 0.01703872 | 1686 | 0.07286608 | 9.134371 | -4.444444 | 2.064794 | 3.465124 | 1.763333 | 0.08752996 | 8.333333 | 1.247219 | 156.6667 | 26.24669 | 8.058794
FeMoNbTiV | BCC+B2 | 699 | 1707 | 1133.654 | 1.7 | 1913.633 | 38.40888 | CAST | 10.1007/s40195-019-00935-x | 1 | 1 | 0 | 1 | 0 | 0 | 0 | 0 | 0 | 0 | 0 | 0 | 0.2 | 0 | 0 | 0 | 0 | 0 | 0 | 0.2 | 0 | 0.2 | 0 | 0 | 0 | 0 | 0 | 0 | 0 | 0 | 0.2 | 0.2 | 0 | 0 | 0 | 0 | 1 | 0 | 0 | 0 | 0 | 0 | 0 | 1.41 | 0.02653658 | 2316.2 | 0.1870089 | 13.38161 | -8.48 | 4.378237 | 3.65501 | 1.752 | 0.1290207 | 5.6 | 1.356466 | 168 | 38.15757 | 7.425419
FeMoNiTiVZr | BCC+IM | 740 | 1308.79 | 1114.759 | 13.39221 | 1757.373 | 16.82564 |  | https://doi.org/10.1016/j.dib.2018.11.111 | 1 | 1 | 0 | 1 | 0 | 0 | 0 | 0 | 0 | 0 | 0 | 0 | 0.167 | 0 | 0 | 0 | 0 | 0 | 0 | 0.167 | 0 | 0 | 0 | 0.167 | 0 | 0 | 0 | 0 | 0 | 0 | 0.167 | 0.167 | 0 | 0 | 0 | 0.167 | 1 | 0 | 0 | 0 | 0 | 0 | 0 | 1.416667 | 0.04850713 | 2114.5 | 0.1818573 | 14.89752 | -19.77778 | 10.36624 | 1.592737 | 1.733333 | 0.1550434 | 6.166667 | 2.192158 | 157.4167 | 45.00039 | 7.146875
FeMoNiTiVZr | BCC+Sec. | 740 | 1098.149 | 1955.375 | 26.77705 | 2021.388 | 13.19958 | CAST | 10.1002/adem.200300567 | 1 | 1 | 0 | 1 | 0 | 0 | 0 | 0 | 0 | 0 | 0 | 0 | 0.167 | 0 | 0 | 0 | 0 | 0 | 0 | 0.167 | 0 | 0 | 0 | 0.167 | 0 | 0 | 0 | 0 | 0 | 0 | 0.167 | 0.167 | 0 | 0 | 0 | 0.167 | 1 | 0 | 0 | 0 | 0 | 0 | 0 | 1.416667 | 0.04850713 | 2114.5 | 0.1818573 | 14.89752 | -19.77778 | 10.36624 | 1.592737 | 1.733333 | 0.1550434 | 6.166667 | 2.192158 | 157.4167 | 45.00039 | 7.146875
Hf0.25Nb0.125TiV0.5Zr0.5 | BCC | 332.4 | 1115 | 1470.114 | 50 | 1389.65 | 11.16988 | CAST | 10.1007/s40195-019-00921-3 | 1 | 1 | 0 | 1 | 0 | 0 | 0 | 0 | 0 | 0 | 0 | 0 | 0 | 0 | 0 | 0.105 | 0 | 0 | 0 | 0 | 0 | 0.053 | 0 | 0 | 0 | 0 | 0 | 0 | 0 | 0 | 0.421 | 0.211 | 0 | 0 | 0 | 0.211 | 1 | 0 | 0 | 0 | 0 | 0 | 0 | 1.439461 | 0.05472361 | 2133.528 | 0.1056272 | 11.74607 | -1.196091 | 1.149637 | 20.95206 | 1.492707 | 0.08204628 | 4.263736 | 0.440658 | 120.4491 | 25.67181 | 6.603325
Hf0.25Nb0.25TiV0.5Zr0.5 | BCC | 322.5 | 1065 | 1502.26 | 50 | 1952.881 | 20.20638 | CAST | 10.1007/s40195-019-00921-3 | 1 | 1 | 0 | 1 | 0 | 0 | 0 | 0 | 0 | 0 | 0 | 0 | 0 | 0 | 0 | 0.1 | 0 | 0 | 0 | 0 | 0 | 0.1 | 0 | 0 | 0 | 0 | 0 | 0 | 0 | 0 | 0.4 | 0.2 | 0 | 0 | 0 | 0.2 | 1 | 0 | 0 | 0 | 0 | 0 | 0 | 1.44 | 0.05334129 | 2164.2 | 0.1189392 | 12.22898 | -0.72 | 1.277735 | 36.75828 | 1.498 | 0.08120081 | 4.3 | 0.4582576 | 122.9 | 27.23307 | 6.700703
Hf0.25Nb0.375TiV0.5Zr0.5 | BCC | 318.9 | 1025 | 1888.4 | 50 | 1372.318 | 22.54247 | CAST | 10.1007/s40195-019-00921-3 | 1 | 1 | 0 | 1 | 0 | 0 | 0 | 0 | 0 | 0 | 0 | 0 | 0 | 0 | 0 | 0.095 | 0 | 0 | 0 | 0 | 0 | 0.143 | 0 | 0 | 0 | 0 | 0 | 0 | 0 | 0 | 0.381 | 0.19 | 0 | 0 | 0 | 0.19 | 1 | 0 | 0 | 0 | 0 | 0 | 0 | 1.44044 | 0.05202955 | 2192.123 | 0.128029 | 12.47974 | -0.3225007 | 1.351798 | 84.82815 | 1.502943 | 0.08025122 | 4.333333 | 0.4714045 | 125.1502 | 28.40699 | 6.786355
Hf0.25Nb0.5TiV0.5Zr0.5 | BCC | 310.4 | 980 | 1240.047 | 50 | 1622.178 | 27.33607 | CAST | 10.1007/s40195-019-00921-3 | 1 | 1 | 0 | 1 | 0 | 0 | 0 | 0 | 0 | 0 | 0 | 0 | 0 | 0 | 0 | 0.091 | 0 | 0 | 0 | 0 | 0 | 0.182 | 0 | 0 | 0 | 0 | 0 | 0 | 0 | 0 | 0.364 | 0.182 | 0 | 0 | 0 | 0.182 | 1 | 0 | 0 | 0 | 0 | 0 | 0 | 1.440909 | 0.05086598 | 2217.455 | 0.1342308 | 12.6023 | 1e-06 | 1.396572 | 27945021.0 | 1.507273 | 0.07936687 | 4.363636 | 0.4810457 | 127.1818 | 29.28409 | 6.866943
Hf0.25TiV0.5Zr0.5 | BCC | 338.3 | 1160 | 1379.808 | 50 | 1845.397 | 14.62628 | CAST | 10.1007/s40195-019-00921-3 | 1 | 1 | 0 | 1 | 0 | 0 | 0 | 0 | 0 | 0 | 0 | 0 | 0 | 0 | 0 | 0.111 | 0 | 0 | 0 | 0 | 0 | 0 | 0 | 0 | 0 | 0 | 0 | 0 | 0 | 0 | 0.444 | 0.222 | 0 | 0 | 0 | 0.222 | 1 | 0 | 0 | 0 | 0 | 0 | 0 | 1.438889 | 0.05621706 | 2099.111 | 0.08422234 | 10.58455 | -1.777778 | 0.8923117 | 12.4977 | 1.486667 | 0.08280801 | 4.222222 | 0.4157397 | 117.6667 | 23.45563 | 6.498699
Hf0.26NbTaTi0.578Zr0.416 | BCC | 421.3018 | 795 | 1400.328 | 13.16049 | 1449.045 | 28.08845 | CAST | 10.1080/14786435.2015.1028506 | 1 | 1 | 0 | 1 | 0 | 0 | 0 | 0 | 0 | 0 | 0 | 0 | 0 | 0 | 0 | 0.08 | 0 | 0 | 0 | 0 | 0 | 0.307 | 0 | 0 | 0 | 0 | 0 | 0 | 0 | 0.307 | 0.178 | 0 | 0 | 0 | 0 | 0.128 | 1 | 0 | 0 | 0 | 0 | 0 | 0 | 1.4619 | 0.03339488 | 2672.642 | 0.1886897 | 12.45084 | 2.44372 | 1.069655 | 13.6172 | 1.50006 | 0.06750531 | 4.614 | 0.4868306 | 154.066 | 40.99804 | 10.38137
Hf0.333Nb0.333Ta0.333TiZr0.667 | BCC | 301 | 903 | 990 | 19 | 1074.69 | 9.462255 | CAST | 10.1063/1.4966659 | 1 | 1 | 0 | 1 | 0 | 0 | 0 | 0 | 0 | 0 | 0 | 0 | 0 | 0 | 0 | 0.125 | 0 | 0 | 0 | 0 | 0 | 0.125 | 0 | 0 | 0 | 0 | 0 | 0 | 0 | 0.125 | 0.375 | 0 | 0 | 0 | 0 | 0.25 | 1 | 0 | 0 | 0 | 0 | 0 | 0 | 1.46875 | 0.04483257 | 2328.125 | 0.1959265 | 12.42326 | 1.875 | 0.9832583 | 15.42555 | 1.46 | 0.07650105 | 4.25 | 0.4330127 | 124.875 | 36.07349 | 8.186719
Hf0.5Mo0.5NbSi0.1TiZr | BCC+Sec. | 442 | 1350 | 2150 | 29.73871 | 1222.869 | 24.32274 | CAST | 10.1016/j.jallcom.2015.11.091 | 1 | 1 | 0 | 1 | 0 | 0 | 0 | 0 | 0 | 0 | 0 | 0 | 0 | 0 | 0 | 0.122 | 0 | 0 | 0 | 0.122 | 0 | 0.244 | 0 | 0 | 0 | 0 | 0 | 0.024 | 0 | 0 | 0.244 | 0 | 0 | 0 | 0 | 0.244 | 1 | 0 | 0 | 0 | 0 | 0 | 0 | 1.466 | 0.05688312 | 2363.368 | 0.1592165 | 13.59725 | -6.375232 | 10.31593 | 5.04065 | 1.5584 | 0.1677419 | 4.488 | 0.7027489 | 135.258 | 45.36799 | 7.73558
Hf0.5Mo0.5NbSi0.1TiZr | BCC+IM | 442 | 1118.382 | 1167.873 | 10.57236 | 1365 | 28 |  | https://doi.org/10.1016/j.dib.2018.11.111 | 1 | 1 | 0 | 1 | 0 | 0 | 0 | 0 | 0 | 0 | 0 | 0 | 0 | 0 | 0 | 0.122 | 0 | 0 | 0 | 0.122 | 0 | 0.244 | 0 | 0 | 0 | 0 | 0 | 0.024 | 0 | 0 | 0.244 | 0 | 0 | 0 | 0 | 0.244 | 1 | 0 | 0 | 0 | 0 | 0 | 0 | 1.466 | 0.05688312 | 2363.368 | 0.1592165 | 13.59725 | -6.375232 | 10.31593 | 5.04065 | 1.5584 | 0.1677419 | 4.488 | 0.7027489 | 135.258 | 45.36799 | 7.73558
Hf0.5Mo0.5NbSi0.3TiZr | BCC+Sec. | 494 | 1370 | 1950 | 15.63207 | 1408.355 | 14.32133 | CAST | 10.1016/j.jallcom.2015.11.091 | 1 | 1 | 0 | 1 | 0 | 0 | 0 | 0 | 0 | 0 | 0 | 0 | 0 | 0 | 0 | 0.116 | 0 | 0 | 0 | 0.116 | 0 | 0.233 | 0 | 0 | 0 | 0 | 0 | 0.07 | 0 | 0 | 0.233 | 0 | 0 | 0 | 0 | 0.233 | 1 | 0 | 0 | 0 | 0 | 0 | 0 | 1.448751 | 0.07758266 | 2331.218 | 0.1691026 | 14.16333 | -17.25238 | 16.43069 | 1.913811 | 1.574296 | 0.1683119 | 4.464535 | 0.6931886 | 133.5649 | 44.88098 | 7.470374
Hf0.5Mo0.5NbSi0.3TiZr | BCC+IM | 494 | 833.4851 | 1172.427 | 14.19878 | 1428 | 23 |  | https://doi.org/10.1016/j.dib.2018.11.111 | 1 | 1 | 0 | 1 | 0 | 0 | 0 | 0 | 0 | 0 | 0 | 0 | 0 | 0 | 0 | 0.116 | 0 | 0 | 0 | 0.116 | 0 | 0.233 | 0 | 0 | 0 | 0 | 0 | 0.07 | 0 | 0 | 0.233 | 0 | 0 | 0 | 0 | 0.233 | 1 | 0 | 0 | 0 | 0 | 0 | 0 | 1.448751 | 0.07758266 | 2331.218 | 0.1691026 | 14.16333 | -17.25238 | 16.43069 | 1.913811 | 1.574296 | 0.1683119 | 4.464535 | 0.6931886 | 133.5649 | 44.88098 | 7.470374
Hf0.5Mo0.5NbSi0.5TiZr | BCC+Sec. | 524 | 1600 | 1900 | 27.06839 | 1433.527 | 13.43704 | CAST | 10.1016/j.jallcom.2015.11.091 | 1 | 1 | 0 | 1 | 0 | 0 | 0 | 0 | 0 | 0 | 0 | 0 | 0 | 0 | 0 | 0.111 | 0 | 0 | 0 | 0.111 | 0 | 0.222 | 0 | 0 | 0 | 0 | 0 | 0.111 | 0 | 0 | 0.222 | 0 | 0 | 0 | 0 | 0.222 | 1 | 0 | 0 | 0 | 0 | 0 | 0 | 1.433333 | 0.09155823 | 2303 | 0.1769883 | 14.42664 | -26.07407 | 19.7062 | 1.274237 | 1.588889 | 0.1685503 | 4.444444 | 0.6849349 | 132.1111 | 44.44771 | 7.240792
Hf0.5Mo0.5NbSi0.5TiZr | BCC+IM | 524 | 1449.439 | 1211.03 | 12.28397 | 1605 | 23 |  | https://doi.org/10.1016/j.dib.2018.11.111 | 1 | 1 | 0 | 1 | 0 | 0 | 0 | 0 | 0 | 0 | 0 | 0 | 0 | 0 | 0 | 0.111 | 0 | 0 | 0 | 0.111 | 0 | 0.222 | 0 | 0 | 0 | 0 | 0 | 0.111 | 0 | 0 | 0.222 | 0 | 0 | 0 | 0 | 0.222 | 1 | 0 | 0 | 0 | 0 | 0 | 0 | 1.433333 | 0.09155823 | 2303 | 0.1769883 | 14.42664 | -26.07407 | 19.7062 | 1.274237 | 1.588889 | 0.1685503 | 4.444444 | 0.6849349 | 132.1111 | 44.44771 | 7.240792
Hf0.5Mo0.5NbSi0.7TiZr | BCC+IM | 580 | 1672.922 | 1786.852 | 24.49806 | 1604 | 12 |  | https://doi.org/10.1016/j.dib.2018.11.111 | 1 | 1 | 0 | 1 | 0 | 0 | 0 | 0 | 0 | 0 | 0 | 0 | 0 | 0 | 0 | 0.106 | 0 | 0 | 0 | 0.106 | 0 | 0.213 | 0 | 0 | 0 | 0 | 0 | 0.149 | 0 | 0 | 0.213 | 0 | 0 | 0 | 0 | 0.213 | 1 | 0 | 0 | 0 | 0 | 0 | 0 | 1.4191 | 0.1021657 | 2276.422 | 0.1834881 | 14.53079 | -33.401664 | 21.84697 | 0.9903163 | 1.60197 | 0.1680588 | 4.425 | 0.6755553 | 130.7085 | 43.93667 | 7.022348
Hf0.5Mo0.5NbSi0.7TiZr | BCC+Sec. | 580 | 1550 | 1900 | 13.81057 | 1461.763 | 23.07966 | CAST | 10.1016/j.jallcom.2015.11.091 | 1 | 1 | 0 | 1 | 0 | 0 | 0 | 0 | 0 | 0 | 0 | 0 | 0 | 0 | 0 | 0.106 | 0 | 0 | 0 | 0.106 | 0 | 0.213 | 0 | 0 | 0 | 0 | 0 | 0.149 | 0 | 0 | 0.213 | 0 | 0 | 0 | 0 | 0.213 | 1 | 0 | 0 | 0 | 0 | 0 | 0 | 1.4191 | 0.1021657 | 2276.422 | 0.1834881 | 14.53079 | -33.401664 | 21.84697 | 0.9903163 | 1.60197 | 0.1680588 | 4.425 | 0.6755553 | 130.7085 | 43.93667 | 7.022348
Hf0.5Mo0.5NbSi0.9TiZr | BCC+IM | 640 | 891.0531 | 1968.779 | 11.55055 | 1677 | 9 |  | https://doi.org/10.1016/j.dib.2018.11.111 | 1 | 1 | 0 | 1 | 0 | 0 | 0 | 0 | 0 | 0 | 0 | 0 | 0 | 0 | 0 | 0.102 | 0 | 0 | 0 | 0.102 | 0 | 0.204 | 0 | 0 | 0 | 0 | 0 | 0.184 | 0 | 0 | 0.204 | 0 | 0 | 0 | 0 | 0.204 | 1 | 0 | 0 | 0 | 0 | 0 | 0 | 1.406 | 0.1105831 | 2252.488 | 0.1889185 | 14.5505 | -39.504192 | 23.31161 | 0.8296545 | 1.6144 | 0.1675037 | 4.408 | 0.6674848 | 129.478 | 43.48814 | 6.828669
Hf0.5Mo0.5NbSi0.9TiZr | BCC+Sec. | 640 | 1650 | 2000 | 24.64551 | 1694.307 | 25.31081 | CAST | 10.1016/j.jallcom.2015.11.091 | 1 | 1 | 0 | 1 | 0 | 0 | 0 | 0 | 0 | 0 | 0 | 0 | 0 | 0 | 0 | 0.102 | 0 | 0 | 0 | 0.102 | 0 | 0.204 | 0 | 0 | 0 | 0 | 0 | 0.184 | 0 | 0 | 0.204 | 0 | 0 | 0 | 0 | 0.204 | 1 | 0 | 0 | 0 | 0 | 0 | 0 | 1.406 | 0.1105831 | 2252.488 | 0.1889185 | 14.5505 | -39.504192 | 23.31161 | 0.8296545 | 1.6144 | 0.1675037 | 4.408 | 0.6674848 | 129.478 | 43.48814 | 6.828669
Hf0.5Mo0.5NbTiZr | BCC | 401.9188 | 1176 | 1538 | 14.93002 | 1633.943 | 18.11253 | CAST | 10.1016/j.intermet.2015.09.011 | 1 | 1 | 0 | 1 | 0 | 0 | 0 | 0 | 0 | 0 | 0 | 0 | 0 | 0 | 0 | 0.125 | 0 | 0 | 0 | 0.125 | 0 | 0.25 | 0 | 0 | 0 | 0 | 0 | 0 | 0 | 0 | 0.25 | 0 | 0 | 0 | 0 | 0.25 | 1 | 0 | 0 | 0 | 0 | 0 | 0 | 1.475 | 0.04151678 | 2380 | 0.153547 | 12.96708 | -0.25 | 2.177881 | 123.4466 | 1.55 | 0.1670893 | 4.5 | 0.7071068 | 136.125 | 45.58011 | 7.872332
Hf0.5Mo0.5NbTiZr | BCC+IM | 400 | 822.5484 | 1046.861 | 13.88209 | 1178 | 25 |  | https://doi.org/10.1016/j.dib.2018.11.111 | 1 | 1 | 0 | 1 | 0 | 0 | 0 | 0 | 0 | 0 | 0 | 0 | 0 | 0 | 0 | 0.125 | 0 | 0 | 0 | 0.125 | 0 | 0.25 | 0 | 0 | 0 | 0 | 0 | 0 | 0 | 0 | 0.25 | 0 | 0 | 0 | 0 | 0.25 | 1 | 0 | 0 | 0 | 0 | 0 | 0 | 1.475 | 0.04151678 | 2380 | 0.153547 | 12.96708 | -0.25 | 2.177881 | 123.4466 | 1.55 | 0.1670893 | 4.5 | 0.7071068 | 136.125 | 45.58011 | 7.872332
Hf0.5Mo0.5NbTiZrC0.1 | BCC+IM | 541.1266 | 1458.294 | 1564.943 | 15.54152 | 1183 | 38 |  | https://doi.org/10.1016/j.dib.2018.11.111 | 1 | 1 | 0 | 1 | 0 | 0 | 0 | 0.024 | 0 | 0 | 0 | 0 | 0 | 0 | 0 | 0.122 | 0 | 0 | 0 | 0.122 | 0 | 0.244 | 0 | 0 | 0 | 0 | 0 | 0 | 0 | 0 | 0.244 | 0 | 0 | 0 | 0 | 0.244 | 1 | 0 | 0 | 0 | 0 | 0 | 0 | 1.4564 | 0.09142436 | 2414.08 | 0.1745577 | 13.59725 | -10.474432 | 16.77795 | 3.133808 | 1.574 | 0.1894174 | 4.488 | 0.7027489 | 133.65 | 47.71577 | 7.810865
Hf0.5Mo0.5NbTiZrC0.3 | BCC+IM | 691.2135 | 1748.599 | 2106.888 | 33.75435 | 1201 | 33 |  | https://doi.org/10.1016/j.dib.2018.11.111 | 1 | 1 | 0 | 1 | 0 | 0 | 0 | 0.07 | 0 | 0 | 0 | 0 | 0 | 0 | 0 | 0.116 | 0 | 0 | 0 | 0.116 | 0 | 0.233 | 0 | 0 | 0 | 0 | 0 | 0 | 0 | 0 | 0.233 | 0 | 0 | 0 | 0 | 0.233 | 1 | 0 | 0 | 0 | 0 | 0 | 0 | 1.420779 | 0.1451859 | 2478.98 | 0.203867 | 14.16333 | -28.63568 | 26.93518 | 1.226114 | 1.61975 | 0.2202749 | 4.464535 | 0.6931886 | 128.8796 | 51.19366 | 7.684342
Hf0.5Nb0.5Ta0.5Ti1.5Zr | BCC | 301 | 903 | 990 | 19 | 1434.995 | 21.39656 |  | https://doi.org/10.1016/j.dib.2018.11.111 | 1 | 1 | 0 | 1 | 0 | 0 | 0 | 0 | 0 | 0 | 0 | 0 | 0 | 0 | 0 | 0.125 | 0 | 0 | 0 | 0 | 0 | 0.125 | 0 | 0 | 0 | 0 | 0 | 0 | 0 | 0.125 | 0.375 | 0 | 0 | 0 | 0 | 0.25 | 1 | 0 | 0 | 0 | 0 | 0 | 0 | 1.46875 | 0.04483257 | 2328.125 | 0.1959265 | 12.42326 | 1.875 | 0.9832583 | 15.42555 | 1.46 | 0.07650105 | 4.25 | 0.4330127 | 124.875 | 36.07349 | 8.186719
Hf0.5Nb0.667Ta0.333TiZr0.833 | BCC | 339.5276 | 2250 | 1293.525 | 15.5538 | 710.6762 | 17.90948 | WROUGHT | 10.1016/j.msea.2017.10.073 | 1 | 1 | 0 | 1 | 0 | 0 | 0 | 0 | 0 | 0 | 0 | 0 | 0 | 0 | 0 | 0.15 | 0 | 0 | 0 | 0 | 0 | 0.2 | 0 | 0 | 0 | 0 | 0 | 0 | 0 | 0.1 | 0.3 | 0 | 0 | 0 | 0 | 0.25 | 0 | 0 | 0 | 0 | 0 | 1 | 0 | 1.475 | 0.04354316 | 2369.2 | 0.1821069 | 12.84152 | 2.36 | 1.132881 | 12.89158 | 1.4595 | 0.08125721 | 4.3 | 0.4582576 | 127.125 | 36.01107 | 8.409868
Hf0.787Nb0.142Ta0.142TiZr0.787 | BCC | 418.3076 | 540 | 995 | 19.31125 | 942.3395 | 24.24835 | WROUGHT | 10.1080/21663831.2016.1221861 | 1 | 1 | 0 | 1 | 0 | 0 | 0 | 0 | 0 | 0 | 0 | 0 | 0 | 0 | 0 | 0.275 | 0 | 0 | 0 | 0 | 0 | 0.05 | 0 | 0 | 0 | 0 | 0 | 0 | 0 | 0.05 | 0.35 | 0 | 0 | 0 | 0 | 0.275 | 0 | 0 | 0 | 0 | 0 | 1 | 0 | 1.4875 | 0.04738781 | 2255.7 | 0.1548971 | 11.44945 | 0.98 | 0.8007148 | 26.3536 | 1.41725 | 0.08094321 | 4.1 | 0.3 | 113.2375 | 25.30983 | 8.464542
HfMo0.25NbTaTiZr | BCC | 395 | 1112 | 1255.818 | 50 | 1132.53 | 13.32363 | CAST | 10.1016/j.matlet.2016.03.133 | 1 | 1 | 0 | 1 | 0 | 0 | 0 | 0 | 0 | 0 | 0 | 0 | 0 | 0 | 0 | 0.19 | 0 | 0 | 0 | 0.048 | 0 | 0.19 | 0 | 0 | 0 | 0 | 0 | 0 | 0 | 0.19 | 0.19 | 0 | 0 | 0 | 0 | 0.19 | 1 | 0 | 0 | 0 | 0 | 0 | 0 | 1.478557 | 0.03982952 | 2540.94 | 0.1856081 | 14.34163 | 1.54899 | 1.71886 | 23.52579 | 1.487956 | 0.1277473 | 4.476954 | 0.5879296 | 141.3778 | 44.51085 | 9.906289
HfMo0.25NbTaTiZr | BCC | 395 | 1476.165 | 1376.989 | 22.32 | 1112 | 50 |  | https://doi.org/10.1016/j.dib.2018.11.111 | 1 | 1 | 0 | 1 | 0 | 0 | 0 | 0 | 0 | 0 | 0 | 0 | 0 | 0 | 0 | 0.19 | 0 | 0 | 0 | 0.048 | 0 | 0.19 | 0 | 0 | 0 | 0 | 0 | 0 | 0 | 0.19 | 0.19 | 0 | 0 | 0 | 0 | 0.19 | 1 | 0 | 0 | 0 | 0 | 0 | 0 | 1.478557 | 0.03982952 | 2540.94 | 0.1856081 | 14.34163 | 1.54899 | 1.71886 | 23.52579 | 1.487956 | 0.1277473 | 4.476954 | 0.5879296 | 141.3778 | 44.51085 | 9.906289
HfMo0.5NbSi0.3TiV0.5 | BCC+Sec. | 491.3713 | 398 | 430 | 19.04832 | 1389.169 | 22.55599 | CAST | 10.1016/j.jallcom.2016.10.014 | 1 | 1 | 0 | 1 | 0 | 0 | 0 | 0 | 0 | 0 | 0 | 0 | 0 | 0 | 0 | 0.233 | 0 | 0 | 0 | 0.116 | 0 | 0.233 | 0 | 0 | 0 | 0 | 0 | 0.07 | 0 | 0 | 0.233 | 0.116 | 0 | 0 | 0 | 0 | 1 | 0 | 0 | 0 | 0 | 0 | 0 | 1.425574 | 0.07696476 | 2381.773 | 0.1622583 | 14.16333 | -16.39698 | 14.96996 | 2.05732 | 1.605554 | 0.1581756 | 4.58042 | 0.6894207 | 142.967 | 41.43153 | 8.466047
HfMo0.5NbSi0.5TiV0.5 | BCC+Sec. | 563.7142 | 614 | 696 | 12.63366 | 948.4374 | 11.12562 | CAST | 10.1016/j.jallcom.2016.10.014 | 1 | 1 | 0 | 1 | 0 | 0 | 0 | 0 | 0 | 0 | 0 | 0 | 0 | 0 | 0 | 0.222 | 0 | 0 | 0 | 0.111 | 0 | 0.222 | 0 | 0 | 0 | 0 | 0 | 0.111 | 0 | 0 | 0.222 | 0.111 | 0 | 0 | 0 | 0 | 1 | 0 | 0 | 0 | 0 | 0 | 0 | 1.411111 | 0.08960478 | 2351.111 | 0.171825 | 14.42664 | -24.44444 | 17.95864 | 1.387581 | 1.618889 | 0.1579541 | 4.555556 | 0.6849349 | 141.1111 | 41.48479 | 8.169248
HfMo0.5NbSi0.7TiV0.5 | BCC+Sec. | 508.0992 | 673 | 741 | 20.5696 | 1514.429 | 26.19464 | CAST | 10.1016/j.jallcom.2016.10.014 | 1 | 1 | 0 | 1 | 0 | 0 | 0 | 0 | 0 | 0 | 0 | 0 | 0 | 0 | 0 | 0.213 | 0 | 0 | 0 | 0.106 | 0 | 0.213 | 0 | 0 | 0 | 0 | 0 | 0.149 | 0 | 0 | 0.213 | 0.106 | 0 | 0 | 0 | 0 | 1 | 0 | 0 | 0 | 0 | 0 | 0 | 1.3979 | 0.0992793 | 2322.698 | 0.1796938 | 14.53079 | -31.133332 | 19.91762 | 1.084068 | 1.63056 | 0.1572573 | 4.531 | 0.6789985 | 139.31 | 41.40077 | 7.899677
HfMo0.5NbTaTiZr | BCC | 480 | 1317 | 990.9686 | 50 | 1186.661 | 11.49475 | CAST | 10.1016/j.matlet.2016.03.133 | 1 | 1 | 0 | 1 | 0 | 0 | 0 | 0 | 0 | 0 | 0 | 0 | 0 | 0 | 0 | 0.182 | 0 | 0 | 0 | 0.091 | 0 | 0.182 | 0 | 0 | 0 | 0 | 0 | 0 | 0 | 0.182 | 0.182 | 0 | 0 | 0 | 0 | 0.182 | 1 | 0 | 0 | 0 | 0 | 0 | 0 | 1.477273 | 0.03916284 | 2556.909 | 0.1825363 | 14.69799 | 0.5950413 | 1.97982 | 63.15766 | 1.518182 | 0.1529304 | 4.545455 | 0.6555548 | 145.3636 | 47.21714 | 9.917873
HfMo0.5NbTaTiZr | BCC | 480 | 1245.056 | 1227.832 | 37.65497 | 1317 | 50 |  | https://doi.org/10.1016/j.dib.2018.11.111 | 1 | 1 | 0 | 1 | 0 | 0 | 0 | 0 | 0 | 0 | 0 | 0 | 0 | 0 | 0 | 0.182 | 0 | 0 | 0 | 0.091 | 0 | 0.182 | 0 | 0 | 0 | 0 | 0 | 0 | 0 | 0.182 | 0.182 | 0 | 0 | 0 | 0 | 0.182 | 1 | 0 | 0 | 0 | 0 | 0 | 0 | 1.477273 | 0.03916284 | 2556.909 | 0.1825363 | 14.69799 | 0.5950413 | 1.97982 | 63.15766 | 1.518182 | 0.1529304 | 4.545455 | 0.6555548 | 145.3636 | 47.21714 | 9.917873
HfMo0.5NbTiV0.5 | BCC | 393.805 | 368 | 394 | 15.14277 | 948.5212 | 15.31119 | CAST | 10.1016/j.jallcom.2016.10.014 | 1 | 1 | 0 | 1 | 0 | 0 | 0 | 0 | 0 | 0 | 0 | 0 | 0 | 0 | 0 | 0.25 | 0 | 0 | 0 | 0.125 | 0 | 0.25 | 0 | 0 | 0 | 0 | 0 | 0 | 0 | 0 | 0.25 | 0.125 | 0 | 0 | 0 | 0 | 1 | 0 | 0 | 0 | 0 | 0 | 0 | 1.45 | 0.0456164 | 2434.125 | 0.1432466 | 12.96708 | -0.875 | 1.890108 | 36.07256 | 1.58375 | 0.1577881 | 4.625 | 0.6959705 | 146.25 | 41.2121 | 8.974043
HfMo0.5NbTiV0.5 | BCC | 403 | 1025.62 | 1580.927 | 23.40969 | 1260 | 35 | Casting | https://doi.org/10.1016/j.vacuum.2022.110930 | 1 | 1 | 0 | 1 | 0 | 0 | 0 | 0 | 0 | 0 | 0 | 0 | 0 | 0 | 0 | 0.25 | 0 | 0 | 0 | 0.125 | 0 | 0.25 | 0 | 0 | 0 | 0 | 0 | 0 | 0 | 0 | 0.25 | 0.125 | 0 | 0 | 0 | 0 | 1 | 0 | 0 | 0 | 0 | 0 | 0 | 1.45 | 0.0456164 | 2434.125 | 0.1432466 | 12.96708 | -0.875 | 1.890108 | 36.07256 | 1.58375 | 0.1577881 | 4.625 | 0.6959705 | 146.25 | 41.2121 | 8.974043
HfMo0.5NbTiV0.5Si0.7 | BCC | 612 | 1218.272 | 1911.817 | 20.03177 | 1617 | 18.5 | Casting | https://doi.org/10.1016/j.vacuum.2022.110930 | 1 | 1 | 0 | 1 | 0 | 0 | 0 | 0 | 0 | 0 | 0 | 0 | 0 | 0 | 0 | 0.213 | 0 | 0 | 0 | 0.106 | 0 | 0.213 | 0 | 0 | 0 | 0 | 0 | 0.149 | 0 | 0 | 0.213 | 0.106 | 0 | 0 | 0 | 0 | 1 | 0 | 0 | 0 | 0 | 0 | 0 | 1.3979 | 0.0992793 | 2322.698 | 0.1796938 | 14.53079 | -31.133332 | 19.91762 | 1.084068 | 1.63056 | 0.1572573 | 4.531 | 0.6789985 | 139.31 | 41.40077 | 7.899677
HfMo0.75NbTaTiZr | BCC | 492 | 1011.491 | 1316.251 | 6.0176 | 1373 | 50 |  | https://doi.org/10.1016/j.dib.2018.11.111 | 1 | 1 | 0 | 1 | 0 | 0 | 0 | 0 | 0 | 0 | 0 | 0 | 0 | 0 | 0 | 0.174 | 0 | 0 | 0 | 0.13 | 0 | 0.174 | 0 | 0 | 0 | 0 | 0 | 0 | 0 | 0.174 | 0.174 | 0 | 0 | 0 | 0 | 0.174 | 1 | 0 | 0 | 0 | 0 | 0 | 0 | 1.4761 | 0.03852478 | 2571.49 | 0.1795598 | 14.8546 | -0.203232 | 2.14002 | 187.9549 | 1.54578 | 0.1693643 | 4.608 | 0.7059292 | 149.003 | 49.27849 | 9.928642
HfMo0.75NbTaTiZr | BCC | 492 | 1373 | 2198.771 | 50 | 1678.187 | 26.06422 | CAST | 10.1016/j.matlet.2016.03.133 | 1 | 1 | 0 | 1 | 0 | 0 | 0 | 0 | 0 | 0 | 0 | 0 | 0 | 0 | 0 | 0.174 | 0 | 0 | 0 | 0.13 | 0 | 0.174 | 0 | 0 | 0 | 0 | 0 | 0 | 0 | 0.174 | 0.174 | 0 | 0 | 0 | 0 | 0.174 | 1 | 0 | 0 | 0 | 0 | 0 | 0 | 1.4761 | 0.03852478 | 2571.49 | 0.1795598 | 14.8546 | -0.203232 | 2.14002 | 187.9549 | 1.54578 | 0.1693643 | 4.608 | 0.7059292 | 149.003 | 49.27849 | 9.928642
HfMoNbTaTi | BCC | 496.3648 | 1369 | 1343.836 | 27 | 2174.745 | 35.6579 | CAST | 10.3390/e21010015 | 1 | 1 | 0 | 1 | 0 | 0 | 0 | 0 | 0 | 0 | 0 | 0 | 0 | 0 | 0 | 0.2 | 0 | 0 | 0 | 0.2 | 0 | 0.2 | 0 | 0 | 0 | 0 | 0 | 0 | 0 | 0.2 | 0.2 | 0 | 0 | 0 | 0 | 0 | 1 | 0 | 0 | 0 | 0 | 0 | 0 | 1.46 | 0.03355465 | 2676.6 | 0.1670823 | 13.38161 | -1.44 | 2.170862 | 24.87307 | 1.62 | 0.1778806 | 4.8 | 0.7483315 | 164 | 48 | 10.81159
HfMoNbTaTiWZr | BCC+Laves | 578.0519 | 1637 | 1676.849 | 15.5 | 1470.856 | 32.66616 | CAST | 10.1016/j.jallcom.2019.06.138 | 1 | 1 | 0 | 1 | 0 | 0 | 0 | 0 | 0 | 0 | 0 | 0 | 0 | 0 | 0 | 0.143 | 0 | 0 | 0 | 0.143 | 0 | 0.143 | 0 | 0 | 0 | 0 | 0 | 0 | 0 | 0.143 | 0.143 | 0 | 0.143 | 0 | 0 | 0.143 | 1 | 0 | 0 | 0 | 0 | 0 | 0 | 1.457143 | 0.04650408 | 2743.714 | 0.209216 | 16.1792 | -3.591837 | 2.874396 | 12.35888 | 1.684286 | 0.2264139 | 4.857143 | 0.8329931 | 174.9286 | 72.53592 | 11.07993
HfMoNbTaTiZr | BCC | 505 | 1512 | 1800 | 12 | 1684.6 | 25.97885 | CAST | 10.1016/j.matlet.2016.03.133 | 1 | 1 | 0 | 1 | 0 | 0 | 0 | 0 | 0 | 0 | 0 | 0 | 0 | 0 | 0 | 0.167 | 0 | 0 | 0 | 0.167 | 0 | 0.167 | 0 | 0 | 0 | 0 | 0 | 0 | 0 | 0.167 | 0.167 | 0 | 0 | 0 | 0 | 0.167 | 1 | 0 | 0 | 0 | 0 | 0 | 0 | 1.475 | 0.03789946 | 2585.167 | 0.1766157 | 14.89752 | -0.8888889 | 2.246167 | 43.32664 | 1.571667 | 0.1809513 | 4.666667 | 0.745356 | 152.4167 | 50.90057 | 9.938914
HfMoNbTaTiZr | BCC | 505 | 1381.156 | 1439.022 | 24.69617 | 1512 | 12 |  | https://doi.org/10.1016/j.dib.2018.11.111 | 1 | 1 | 0 | 1 | 0 | 0 | 0 | 0 | 0 | 0 | 0 | 0 | 0 | 0 | 0 | 0.167 | 0 | 0 | 0 | 0.167 | 0 | 0.167 | 0 | 0 | 0 | 0 | 0 | 0 | 0 | 0.167 | 0.167 | 0 | 0 | 0 | 0 | 0.167 | 1 | 0 | 0 | 0 | 0 | 0 | 0 | 1.475 | 0.03789946 | 2585.167 | 0.1766157 | 14.89752 | -0.8888889 | 2.246167 | 43.32664 | 1.571667 | 0.1809513 | 4.666667 | 0.745356 | 152.4167 | 50.90057 | 9.938914
HfMoNbTaZr | BCC | 404.4947 | 1524 | 1345.649 | 16 | 1382.242 | 26.26832 | CAST | 10.3390/e21010015 | 1 | 1 | 0 | 1 | 0 | 0 | 0 | 0 | 0 | 0 | 0 | 0 | 0 | 0 | 0 | 0.2 | 0 | 0 | 0 | 0.2 | 0 | 0.2 | 0 | 0 | 0 | 0 | 0 | 0 | 0 | 0.2 | 0 | 0 | 0 | 0 | 0 | 0.2 | 1 | 0 | 0 | 0 | 0 | 0 | 0 | 1.49 | 0.03287906 | 2714 | 0.1429753 | 13.38161 | -1.12 | 2.528747 | 32.42651 | 1.578 | 0.1971817 | 4.8 | 0.7483315 | 160.9 | 51.74205 | 10.92803
HfMoNbTiZr | BCC | 499.5617 | 1575 | 1640 | 9 | 1459.444 | 22.72466 | ANNEAL | 10.1016/j.matdes.2015.05.019 | 1 | 1 | 0 | 1 | 0 | 0 | 0 | 0 | 0 | 0 | 0 | 0 | 0 | 0 | 0 | 0.2 | 0 | 0 | 0 | 0.2 | 0 | 0.2 | 0 | 0 | 0 | 0 | 0 | 0 | 0 | 0 | 0.2 | 0 | 0 | 0 | 0 | 0.2 | 0 | 0 | 1 | 0 | 0 | 0 | 0 | 1.48 | 0.04054054 | 2444.2 | 0.1480411 | 13.38161 | -1.6 | 2.311709 | 20.44208 | 1.586 | 0.1951794 | 4.6 | 0.8 | 142.9 | 50.65215 | 8.685086
HfMoNbTiZr | BCC | 443.3643 | 1719 | 1803 | 10 | 1558.351 | 16.25107 | CAST | 10.1016/j.matdes.2015.05.019 | 1 | 1 | 0 | 1 | 0 | 0 | 0 | 0 | 0 | 0 | 0 | 0 | 0 | 0 | 0 | 0.2 | 0 | 0 | 0 | 0.2 | 0 | 0.2 | 0 | 0 | 0 | 0 | 0 | 0 | 0 | 0 | 0.2 | 0 | 0 | 0 | 0 | 0.2 | 1 | 0 | 0 | 0 | 0 | 0 | 0 | 1.48 | 0.04054054 | 2444.2 | 0.1480411 | 13.38161 | -1.6 | 2.311709 | 20.44208 | 1.586 | 0.1951794 | 4.6 | 0.8 | 142.9 | 50.65215 | 8.685086
HfMoNbZrTi | BCC | 483.6857 | 1666.297 | 1601.262 | 30.00469 | 1803 | 10 |  | https://doi.org/10.1016/j.dib.2018.11.111 | 1 | 1 | 0 | 1 | 0 | 0 | 0 | 0 | 0 | 0 | 0 | 0 | 0 | 0 | 0 | 0.2 | 0 | 0 | 0 | 0.2 | 0 | 0.2 | 0 | 0 | 0 | 0 | 0 | 0 | 0 | 0 | 0.2 | 0 | 0 | 0 | 0 | 0.2 | 1 | 0 | 0 | 0 | 0 | 0 | 0 | 1.48 | 0.04054054 | 2444.2 | 0.1480411 | 13.38161 | -1.6 | 2.311709 | 20.44208 | 1.586 | 0.1951794 | 4.6 | 0.8 | 142.9 | 50.65215 | 8.685086
HfMoTaTiZr | BCC | 542 | 1600 | 1743 | 4 | 1835.172 | 21.27652 | CAST | 10.1016/j.intermet.2015.03.013 | 1 | 1 | 0 | 1 | 0 | 0 | 0 | 0 | 0 | 0 | 0 | 0 | 0 | 0 | 0 | 0.2 | 0 | 0 | 0 | 0.2 | 0 | 0 | 0 | 0 | 0 | 0 | 0 | 0 | 0 | 0.2 | 0.2 | 0 | 0 | 0 | 0 | 0.2 | 1 | 0 | 0 | 0 | 0 | 0 | 0 | 1.48 | 0.04054054 | 2552.2 | 0.1934008 | 13.38161 | -1.92 | 2.027649 | 17.78779 | 1.566 | 0.1987419 | 4.6 | 0.8 | 148.9 | 55.08938 | 10.19148
HfMoTaTiZr | BCC | 542 | 1822.18 | 1981.953 | 18.84936 | 1600 | 4 |  | https://doi.org/10.1016/j.dib.2018.11.111 | 1 | 1 | 0 | 1 | 0 | 0 | 0 | 0 | 0 | 0 | 0 | 0 | 0 | 0 | 0 | 0.2 | 0 | 0 | 0 | 0.2 | 0 | 0 | 0 | 0 | 0 | 0 | 0 | 0 | 0 | 0.2 | 0.2 | 0 | 0 | 0 | 0 | 0.2 | 1 | 0 | 0 | 0 | 0 | 0 | 0 | 1.48 | 0.04054054 | 2552.2 | 0.1934008 | 13.38161 | -1.92 | 2.027649 | 17.78779 | 1.566 | 0.1987419 | 4.6 | 0.8 | 148.9 | 55.08938 | 10.19148
HfNbSi0.5TiV | BCC+Sec. | 510.2471 | 875 | 1497.957 | 50 | 1429.308 | 21.56461 | CAST | 10.1016/j.matlet.2016.03.092 | 1 | 1 | 0 | 1 | 0 | 0 | 0 | 0 | 0 | 0 | 0 | 0 | 0 | 0 | 0 | 0.222 | 0 | 0 | 0 | 0 | 0 | 0.222 | 0 | 0 | 0 | 0 | 0 | 0.111 | 0 | 0 | 0.222 | 0.222 | 0 | 0 | 0 | 0 | 1 | 0 | 0 | 0 | 0 | 0 | 0 | 1.4 | 0.09066397 | 2271.889 | 0.1569068 | 13.14594 | -24.19753 | 18.11795 | 1.234263 | 1.56 | 0.109913 | 4.444444 | 0.496904 | 133.3333 | 28.67442 | 7.800398
HfNbSi0.5TiV | BCC+IM | 490 | 1133.905 | 1480.652 | 21.73082 | 1399 | 11 |  | https://doi.org/10.1016/j.dib.2018.11.111 | 1 | 1 | 0 | 1 | 0 | 0 | 0 | 0 | 0 | 0 | 0 | 0 | 0 | 0 | 0 | 0.222 | 0 | 0 | 0 | 0 | 0 | 0.222 | 0 | 0 | 0 | 0 | 0 | 0.111 | 0 | 0 | 0.222 | 0.222 | 0 | 0 | 0 | 0 | 1 | 0 | 0 | 0 | 0 | 0 | 0 | 1.4 | 0.09066397 | 2271.889 | 0.1569068 | 13.14594 | -24.19753 | 18.11795 | 1.234263 | 1.56 | 0.109913 | 4.444444 | 0.496904 | 133.3333 | 28.67442 | 7.800398
HfNbSi0.5TiVZr | BCC+Laves+Sec. | 405.9758 | 1273 | 1335 | 14.5 | 1318.641 | 25.18611 | ANNEAL | 10.4028/www.scientific.net/MSF.849.76 | 1 | 1 | 0 | 1 | 0 | 0 | 0 | 0 | 0 | 0 | 0 | 0 | 0 | 0 | 0 | 0.182 | 0 | 0 | 0 | 0 | 0 | 0.182 | 0 | 0 | 0 | 0 | 0 | 0.091 | 0 | 0 | 0.182 | 0.182 | 0 | 0 | 0 | 0.182 | 0 | 0 | 1 | 0 | 0 | 0 | 0 | 1.427273 | 0.0900773 | 2245.727 | 0.1456921 | 14.69799 | -21.75207 | 18.37126 | 1.51745 | 1.518182 | 0.1176887 | 4.363636 | 0.4810457 | 126.2727 | 29.95099 | 7.513774
HfNbSi0.5TiVZr | BCC+Laves+Sec. | 486.3173 | 920 | 1252 | 50 | 1719.459 | 25.90032 | CAST | 10.4028/www.scientific.net/MSF.849.76 | 1 | 1 | 0 | 1 | 0 | 0 | 0 | 0 | 0 | 0 | 0 | 0 | 0 | 0 | 0 | 0.182 | 0 | 0 | 0 | 0 | 0 | 0.182 | 0 | 0 | 0 | 0 | 0 | 0.091 | 0 | 0 | 0.182 | 0.182 | 0 | 0 | 0 | 0.182 | 1 | 0 | 0 | 0 | 0 | 0 | 0 | 1.427273 | 0.0900773 | 2245.727 | 0.1456921 | 14.69799 | -21.75207 | 18.37126 | 1.51745 | 1.518182 | 0.1176887 | 4.363636 | 0.4810457 | 126.2727 | 29.95099 | 7.513774
HfNbSi0.5TiVZr | BCC+IM | 464 | 1004.103 | 1551.081 | 15.32454 | 1540 | 17 |  | https://doi.org/10.1016/j.dib.2018.11.111 | 1 | 1 | 0 | 1 | 0 | 0 | 0 | 0 | 0 | 0 | 0 | 0 | 0 | 0 | 0 | 0.182 | 0 | 0 | 0 | 0 | 0 | 0.182 | 0 | 0 | 0 | 0 | 0 | 0.091 | 0 | 0 | 0.182 | 0.182 | 0 | 0 | 0 | 0.182 | 1 | 0 | 0 | 0 | 0 | 0 | 0 | 1.427273 | 0.0900773 | 2245.727 | 0.1456921 | 14.69799 | -21.75207 | 18.37126 | 1.51745 | 1.518182 | 0.1176887 | 4.363636 | 0.4810457 | 126.2727 | 29.95099 | 7.513774
HfNbTaTi | BCC | 329.6272 | 860 | 1009.344 | 5.953678 | 718.9041 | 13.30261 | ANNEAL | 10.1016/j.actamat.2019.06.006 | 1 | 1 | 0 | 1 | 0 | 0 | 0 | 0 | 0 | 0 | 0 | 0 | 0 | 0 | 0 | 0.25 | 0 | 0 | 0 | 0 | 0 | 0.25 | 0 | 0 | 0 | 0 | 0 | 0 | 0 | 0.25 | 0.25 | 0 | 0 | 0 | 0 | 0 | 0 | 0 | 1 | 0 | 0 | 0 | 0 | 1.4625 | 0.03725555 | 2621.75 | 0.1848852 | 11.52629 | 2.5 | 1.045825 | 12.08762 | 1.485 | 0.07581367 | 4.5 | 0.5 | 147.5 | 38.97114 | 10.93119
HfNbTaTi | BCC | 270 | 1308.978 | 1623.356 | 16.87423 | 1431.855 | 10.47899 | CAST | 10.1016/j.matdes.2018.06.003 | 1 | 1 | 0 | 1 | 0 | 0 | 0 | 0 | 0 | 0 | 0 | 0 | 0 | 0 | 0 | 0.25 | 0 | 0 | 0 | 0 | 0 | 0.25 | 0 | 0 | 0 | 0 | 0 | 0 | 0 | 0.25 | 0.25 | 0 | 0 | 0 | 0 | 0 | 1 | 0 | 0 | 0 | 0 | 0 | 0 | 1.4625 | 0.03725555 | 2621.75 | 0.1848852 | 11.52629 | 2.5 | 1.045825 | 12.08762 | 1.485 | 0.07581367 | 4.5 | 0.5 | 147.5 | 38.97114 | 10.93119
HfNbTaTiWZr | BCC+Laves | 456.316 | 1550 | 1365.362 | 26.3 | 1824.819 | 26.3666 | CAST | 10.1016/j.jallcom.2019.06.138 | 1 | 1 | 0 | 1 | 0 | 0 | 0 | 0 | 0 | 0 | 0 | 0 | 0 | 0 | 0 | 0.167 | 0 | 0 | 0 | 0 | 0 | 0.167 | 0 | 0 | 0 | 0 | 0 | 0 | 0 | 0.167 | 0.167 | 0 | 0.167 | 0 | 0 | 0.167 | 1 | 0 | 0 | 0 | 0 | 0 | 0 | 1.458333 | 0.05014265 | 2718.333 | 0.2267474 | 14.89752 | -2.111111 | 2.923229 | 19.18251 | 1.605 | 0.2208618 | 4.666667 | 0.745356 | 165.75 | 74.48923 | 11.19531
HfNbTaTiZr | BCC | 335 | 1238.92 | 1323.759 | 18.33831 | 1015 | 50 |  | https://doi.org/10.1016/j.dib.2018.11.111 | 1 | 1 | 0 | 1 | 0 | 0 | 0 | 0 | 0 | 0 | 0 | 0 | 0 | 0 | 0 | 0.2 | 0 | 0 | 0 | 0 | 0 | 0.2 | 0 | 0 | 0 | 0 | 0 | 0 | 0 | 0.2 | 0.2 | 0 | 0 | 0 | 0 | 0.2 | 1 | 0 | 0 | 0 | 0 | 0 | 0 | 1.48 | 0.04054054 | 2523 | 0.1888288 | 13.38161 | 2.72 | 1.208371 | 12.41243 | 1.454 | 0.0813301 | 4.4 | 0.4898979 | 136.9 | 40.79755 | 9.893531
HfNbTaTiZr | BCC | 309 | 830 | 840 | 9.2 | 1067.033 | 13.73491 | WROUGHT | 10.1016/j.actamat.2017.09.035 | 1 | 1 | 0 | 1 | 0 | 0 | 0 | 0 | 0 | 0 | 0 | 0 | 0 | 0 | 0 | 0.2 | 0 | 0 | 0 | 0 | 0 | 0.2 | 0 | 0 | 0 | 0 | 0 | 0 | 0 | 0.2 | 0.2 | 0 | 0 | 0 | 0 | 0.2 | 0 | 0 | 0 | 0 | 0 | 1 | 0 | 1.48 | 0.04054054 | 2523 | 0.1888288 | 13.38161 | 2.72 | 1.208371 | 12.41243 | 1.454 | 0.0813301 | 4.4 | 0.4898979 | 136.9 | 40.79755 | 9.893531
HfNbTaTiZr | BCC | 295 | 1073 | 1626.082 | 50 | 1090.145 | 25.89493 | CAST | 10.1016/j.jallcom.2014.11.064 | 1 | 1 | 0 | 1 | 0 | 0 | 0 | 0 | 0 | 0 | 0 | 0 | 0 | 0 | 0 | 0.2 | 0 | 0 | 0 | 0 | 0 | 0.2 | 0 | 0 | 0 | 0 | 0 | 0 | 0 | 0.2 | 0.2 | 0 | 0 | 0 | 0 | 0.2 | 1 | 0 | 0 | 0 | 0 | 0 | 0 | 1.48 | 0.04054054 | 2523 | 0.1888288 | 13.38161 | 2.72 | 1.208371 | 12.41243 | 1.454 | 0.0813301 | 4.4 | 0.4898979 | 136.9 | 40.79755 | 9.893531
HfNbTaTiZr | BCC | 543.1957 | 929 | 1811.75 | 50 | 1749.617 | 29.92638 | OTHER | 10.1007/s10853-012-6260-2 | 1 | 1 | 0 | 1 | 0 | 0 | 0 | 0 | 0 | 0 | 0 | 0 | 0 | 0 | 0 | 0.2 | 0 | 0 | 0 | 0 | 0 | 0.2 | 0 | 0 | 0 | 0 | 0 | 0 | 0 | 0.2 | 0.2 | 0 | 0 | 0 | 0 | 0.2 | 0 | 0 | 0 | 0 | 1 | 0 | 0 | 1.48 | 0.04054054 | 2523 | 0.1888288 | 13.38161 | 2.72 | 1.208371 | 12.41243 | 1.454 | 0.0813301 | 4.4 | 0.4898979 | 136.9 | 40.79755 | 9.893531
HfNbTaZr | BCC | 365 | 1189.512 | 1112.478 | 8.552935 | 1315 | 18.95427 |  | https://doi.org/10.1016/j.dib.2018.11.111 | 1 | 1 | 0 | 1 | 0 | 0 | 0 | 0 | 0 | 0 | 0 | 0 | 0 | 0 | 0 | 0.25 | 0 | 0 | 0 | 0 | 0 | 0.25 | 0 | 0 | 0 | 0 | 0 | 0 | 0 | 0.25 | 0 | 0 | 0 | 0 | 0 | 0.25 | 1 | 0 | 0 | 0 | 0 | 0 | 0 | 1.5 | 0.03333333 | 2668.5 | 0.158043 | 11.52629 | 3.5 | 1.262438 | 8.787975 | 1.4325 | 0.0859766 | 4.5 | 0.5 | 143.625 | 43.063 | 11.06163
HfNbTaZr | BCC+HCP | 571 | 2310 | 1471.131 | 0.3 | 905.5868 | 27.11959 | ANNEAL | 10.1016/j.actamat.2016.01.018 | 1 | 1 | 1 | 1 | 0 | 0 | 0 | 0 | 0 | 0 | 0 | 0 | 0 | 0 | 0 | 0.25 | 0 | 0 | 0 | 0 | 0 | 0.25 | 0 | 0 | 0 | 0 | 0 | 0 | 0 | 0.25 | 0 | 0 | 0 | 0 | 0 | 0.25 | 0 | 0 | 1 | 0 | 0 | 0 | 0 | 1.5 | 0.03333333 | 2668.5 | 0.158043 | 11.52629 | 3.5 | 1.262438 | 8.787975 | 1.4325 | 0.0859766 | 4.5 | 0.5 | 143.625 | 43.063 | 11.06163
HfNbTaZr | BCC | 365 | 1315 | 1800 | 21.6 | 1286.213 | 40.53693 | CAST | 10.1016/j.actamat.2016.01.018 | 1 | 1 | 0 | 1 | 0 | 0 | 0 | 0 | 0 | 0 | 0 | 0 | 0 | 0 | 0 | 0.25 | 0 | 0 | 0 | 0 | 0 | 0.25 | 0 | 0 | 0 | 0 | 0 | 0 | 0 | 0.25 | 0 | 0 | 0 | 0 | 0 | 0.25 | 1 | 0 | 0 | 0 | 0 | 0 | 0 | 1.5 | 0.03333333 | 2668.5 | 0.158043 | 11.52629 | 3.5 | 1.262438 | 8.787975 | 1.4325 | 0.0859766 | 4.5 | 0.5 | 143.625 | 43.063 | 11.06163
HfNbTiVZr | BCC+Laves | 457.4783 | 1170 | 1463 | 29.6 | 1689.878 | 16.7368 | CAST | 10.1016/j.ijrmhm.2014.07.009 | 1 | 1 | 0 | 1 | 0 | 0 | 0 | 0 | 0 | 0 | 0 | 0 | 0 | 0 | 0 | 0.2 | 0 | 0 | 0 | 0 | 0 | 0.2 | 0 | 0 | 0 | 0 | 0 | 0 | 0 | 0 | 0.2 | 0.2 | 0 | 0 | 0 | 0.2 | 1 | 0 | 0 | 0 | 0 | 0 | 0 | 1.46 | 0.05479452 | 2301.6 | 0.1254855 | 13.38161 | 0.16 | 1.56123 | 192.4945 | 1.48 | 0.09333133 | 4.4 | 0.4898979 | 128.9 | 30.18013 | 8.059893
HfNbTiVZr | BCC+Laves | 558.9693 | 1157 | 1468 | 25.82451 | 1508.922 | 18.36518 | ANNEAL | 10.1016/j.ijrmhm.2014.07.009 | 1 | 1 | 0 | 1 | 0 | 0 | 0 | 0 | 0 | 0 | 0 | 0 | 0 | 0 | 0 | 0.2 | 0 | 0 | 0 | 0 | 0 | 0.2 | 0 | 0 | 0 | 0 | 0 | 0 | 0 | 0 | 0.2 | 0.2 | 0 | 0 | 0 | 0.2 | 0 | 0 | 1 | 0 | 0 | 0 | 0 | 1.46 | 0.05479452 | 2301.6 | 0.1254855 | 13.38161 | 0.16 | 1.56123 | 192.4945 | 1.48 | 0.09333133 | 4.4 | 0.4898979 | 128.9 | 30.18013 | 8.059893
HfNbTiVZr | BCC+IM | 388 | 1243.157 | 1841.184 | 9.584984 | 1170 | 30 |  | https://doi.org/10.1016/j.dib.2018.11.111 | 1 | 1 | 0 | 1 | 0 | 0 | 0 | 0 | 0 | 0 | 0 | 0 | 0 | 0 | 0 | 0.2 | 0 | 0 | 0 | 0 | 0 | 0.2 | 0 | 0 | 0 | 0 | 0 | 0 | 0 | 0 | 0.2 | 0.2 | 0 | 0 | 0 | 0.2 | 1 | 0 | 0 | 0 | 0 | 0 | 0 | 1.46 | 0.05479452 | 2301.6 | 0.1254855 | 13.38161 | 0.16 | 1.56123 | 192.4945 | 1.48 | 0.09333133 | 4.4 | 0.4898979 | 128.9 | 30.18013 | 8.059893
HfNbTiVZr | FCC | 938.7755 | 1103.994 | 1195.551 | 25.79624 | 1240.911 | 16.88906 |  | https://doi.org/10.1016/j.surfcoat.2021.128005 | 1 | 0 | 0 | 1 | 0 | 0 | 0 | 0 | 0 | 0 | 0 | 0 | 0 | 0 | 0 | 0.2 | 0 | 0 | 0 | 0 | 0 | 0.2 | 0 | 0 | 0 | 0 | 0 | 0 | 0 | 0 | 0.2 | 0.2 | 0 | 0 | 0 | 0.2 | 1 | 0 | 0 | 0 | 0 | 0 | 0 | 1.46 | 0.05479452 | 2301.6 | 0.1254855 | 13.38161 | 0.16 | 1.56123 | 192.4945 | 1.48 | 0.09333133 | 4.4 | 0.4898979 | 128.9 | 30.18013 | 8.059893
HfNbTiZr | BCC | 392.4698 | 1089.974 | 1628.259 | 20.84117 | 1533.35 | 18.78211 | ANNEAL | 10.1007/s12598-019-01310-6 | 1 | 1 | 0 | 1 | 0 | 0 | 0 | 0 | 0 | 0 | 0 | 0 | 0 | 0 | 0 | 0.25 | 0 | 0 | 0 | 0 | 0 | 0.25 | 0 | 0 | 0 | 0 | 0 | 0 | 0 | 0 | 0.25 | 0 | 0 | 0 | 0 | 0.25 | 0 | 0 | 1 | 0 | 0 | 0 | 0 | 1.4875 | 0.04366515 | 2331.25 | 0.1355616 | 11.52629 | 2.5 | 1.21192 | 10.74827 | 1.4425 | 0.08990442 | 4.25 | 0.4330127 | 121.125 | 28.9188 | 8.389278
HfNbTiZr | BCC | 513.6059 | 879 | 969 | 11.59797 | 1745.083 | 7.764836 | CAST | 10.1016/j.matlet.2014.05.134 | 1 | 1 | 0 | 1 | 0 | 0 | 0 | 0 | 0 | 0 | 0 | 0 | 0 | 0 | 0 | 0.25 | 0 | 0 | 0 | 0 | 0 | 0.25 | 0 | 0 | 0 | 0 | 0 | 0 | 0 | 0 | 0.25 | 0 | 0 | 0 | 0 | 0.25 | 1 | 0 | 0 | 0 | 0 | 0 | 0 | 1.4875 | 0.04366515 | 2331.25 | 0.1355616 | 11.52629 | 2.5 | 1.21192 | 10.74827 | 1.4425 | 0.08990442 | 4.25 | 0.4330127 | 121.125 | 28.9188 | 8.389278
HfNbTiZr | BCC | 420.7392 | 1066.359 | 1035.724 | 10.253 | 1123.591 | 19.12653 | WROUGHT | 10.1016/j.intermet.2019.04.003 | 1 | 1 | 0 | 1 | 0 | 0 | 0 | 0 | 0 | 0 | 0 | 0 | 0 | 0 | 0 | 0.25 | 0 | 0 | 0 | 0 | 0 | 0.25 | 0 | 0 | 0 | 0 | 0 | 0 | 0 | 0 | 0.25 | 0 | 0 | 0 | 0 | 0.25 | 0 | 0 | 0 | 0 | 0 | 1 | 0 | 1.4875 | 0.04366515 | 2331.25 | 0.1355616 | 11.52629 | 2.5 | 1.21192 | 10.74827 | 1.4425 | 0.08990442 | 4.25 | 0.4330127 | 121.125 | 28.9188 | 8.389278
HfNbTiZr | BCC | 468.1911 | 879 | 969 | 15 | 1471.399 | 25.50423 |  | https://doi.org/10.1016/j.dib.2018.11.111 | 1 | 1 | 0 | 1 | 0 | 0 | 0 | 0 | 0 | 0 | 0 | 0 | 0 | 0 | 0 | 0.25 | 0 | 0 | 0 | 0 | 0 | 0.25 | 0 | 0 | 0 | 0 | 0 | 0 | 0 | 0 | 0.25 | 0 | 0 | 0 | 0 | 0.25 | 1 | 0 | 0 | 0 | 0 | 0 | 0 | 1.4875 | 0.04366515 | 2331.25 | 0.1355616 | 11.52629 | 2.5 | 1.21192 | 10.74827 | 1.4425 | 0.08990442 | 4.25 | 0.4330127 | 121.125 | 28.9188 | 8.389278
HfScTiYZr | Other | 256 | 793 | 1142.295 | 15.7 | 1274.338 | 18.22119 | CAST | 10.1007/s00339-019-2484-1 | 1 | 0 | 0 | 1 | 0 | 0 | 0 | 0 | 0 | 0 | 0 | 0 | 0 | 0 | 0 | 0.2 | 0 | 0 | 0 | 0 | 0 | 0 | 0 | 0 | 0 | 0 | 0.2 | 0 | 0 | 0 | 0.2 | 0 | 0 | 0.2 | 0 | 0.2 | 1 | 0 | 0 | 0 | 0 | 0 | 0 | 1.58 | 0.08154493 | 2037.6 | 0.1286967 | 13.38161 | 8.48 | 3.758851 | 3.215374 | 1.35 | 0.07839263 | 3.6 | 0.4898979 | 82.5 | 28.38662 | 6.185842
HfScTiZr | Other | 233 | 1001 | 760.3443 | 21.9 | 1131.657 | 17.32717 | CAST | 10.1007/s00339-019-2484-1 | 1 | 0 | 0 | 1 | 0 | 0 | 0 | 0 | 0 | 0 | 0 | 0 | 0 | 0 | 0 | 0.25 | 0 | 0 | 0 | 0 | 0 | 0 | 0 | 0 | 0 | 0 | 0.25 | 0 | 0 | 0 | 0.25 | 0 | 0 | 0 | 0 | 0.25 | 1 | 0 | 0 | 0 | 0 | 0 | 0 | 1.525 | 0.04918033 | 2097.25 | 0.1244904 | 11.52629 | 4.25 | 2.074774 | 5.687886 | 1.3825 | 0.06754014 | 3.75 | 0.4330127 | 92.875 | 21.65749 | 6.827437
HfTa0.4TiZr | BCC+HCP | 477.8172 | 400 | 1100 | 20.40072 | 1304.422 | 13.05317 | CAST | 10.1002/adma.201701678 | 1 | 1 | 1 | 1 | 0 | 0 | 0 | 0 | 0 | 0 | 0 | 0 | 0 | 0 | 0 | 0.294 | 0 | 0 | 0 | 0 | 0 | 0 | 0 | 0 | 0 | 0 | 0 | 0 | 0 | 0.118 | 0.294 | 0 | 0 | 0 | 0 | 0.294 | 1 | 0 | 0 | 0 | 0 | 0 | 0 | 1.4941 | 0.0457391 | 2321.27 | 0.1798368 | 11.07401 | 0.971376 | 0.7281765 | 26.46325 | 1.40298 | 0.07581566 | 4.118 | 0.3226081 | 116.063 | 31.45908 | 9.191109
HfTa0.5TiZr | BCC+HCP | 616.3095 | 700 | 1100 | 12.2397 | 1831.366 | 10.22605 | CAST | 10.1002/adma.201701678 | 1 | 1 | 1 | 1 | 0 | 0 | 0 | 0 | 0 | 0 | 0 | 0 | 0 | 0 | 0 | 0.286 | 0 | 0 | 0 | 0 | 0 | 0 | 0 | 0 | 0 | 0 | 0 | 0 | 0 | 0.143 | 0.286 | 0 | 0 | 0 | 0 | 0.286 | 1 | 0 | 0 | 0 | 0 | 0 | 0 | 1.492857 | 0.04539155 | 2348.571 | 0.1880508 | 11.23936 | 1.142857 | 0.7760471 | 23.09688 | 1.405714 | 0.07546373 | 4.142857 | 0.3499271 | 118.4286 | 33.98154 | 9.375185
HfTa0.6TiZr | BCC+HCP | 457.318 | 800 | 1100 | 17.32666 | 1208.398 | 9.2623 | CAST | 10.1002/adma.201701678 | 1 | 1 | 1 | 1 | 0 | 0 | 0 | 0 | 0 | 0 | 0 | 0 | 0 | 0 | 0 | 0.278 | 0 | 0 | 0 | 0 | 0 | 0 | 0 | 0 | 0 | 0 | 0 | 0 | 0 | 0.167 | 0.278 | 0 | 0 | 0 | 0 | 0.278 | 1 | 0 | 0 | 0 | 0 | 0 | 0 | 1.491658 | 0.04503803 | 2374.905 | 0.1946494 | 11.35886 | 1.297332 | 0.8137492 | 20.7936 | 1.408352 | 0.0750775 | 4.166833 | 0.3728269 | 120.7103 | 36.10209 | 9.554031
HfTaTiZr | BCC | 409.5839 | 1500 | 1500 | 23.33158 | 1435.684 | 27.59016 | CAST | 10.1002/adma.201701678 | 1 | 1 | 0 | 1 | 0 | 0 | 0 | 0 | 0 | 0 | 0 | 0 | 0 | 0 | 0 | 0.25 | 0 | 0 | 0 | 0 | 0 | 0 | 0 | 0 | 0 | 0 | 0 | 0 | 0 | 0.25 | 0.25 | 0 | 0 | 0 | 0 | 0.25 | 1 | 0 | 0 | 0 | 0 | 0 | 0 | 1.4875 | 0.04366515 | 2466.25 | 0.2097563 | 11.52629 | 1.75 | 0.8970438 | 16.24384 | 1.4175 | 0.07337793 | 4.25 | 0.4330127 | 128.625 | 41.69139 | 10.18445
HfTiYZr | Other | 241 | 554 | 1040.468 | 17.7 | 1270.953 | 20.82506 | CAST | 10.1007/s00339-019-2484-1 | 1 | 0 | 0 | 1 | 0 | 0 | 0 | 0 | 0 | 0 | 0 | 0 | 0 | 0 | 0 | 0.25 | 0 | 0 | 0 | 0 | 0 | 0 | 0 | 0 | 0 | 0 | 0 | 0 | 0 | 0 | 0.25 | 0 | 0 | 0.25 | 0 | 0.25 | 1 | 0 | 0 | 0 | 0 | 0 | 0 | 1.575 | 0.09118353 | 2093.5 | 0.1266798 | 11.52629 | 8.75 | 4.137292 | 2.757748 | 1.3475 | 0.08771018 | 3.75 | 0.4330127 | 88.875 | 28.35572 | 7.010811
HfTiZr | Other | 211 | 773 | 1488.257 | 17 | 1982.528 | 27.91022 | CAST | 10.1007/s00339-019-2484-1 | 1 | 0 | 0 | 1 | 0 | 0 | 0 | 0 | 0 | 0 | 0 | 0 | 0 | 0 | 0 | 0.333 | 0 | 0 | 0 | 0 | 0 | 0 | 0 | 0 | 0 | 0 | 0 | 0 | 0 | 0 | 0.333 | 0 | 0 | 0 | 0 | 0.333 | 1 | 0 | 0 | 0 | 0 | 0 | 0 | 1.5 | 0.04714045 | 2191.667 | 0.1072301 | 9.134371 | 1e-06 | 0 | 20019496.0 | 1.39 | 0.07681351 | 4 | 0 | 104.8333 | 7.30677 | 8.335459
Mo0.1NbTiV0.3Zr | BCC | 467.23 | 932 | 1547.535 | 25.33709 | 1505.079 | 12.41741 | ANNEAL | 10.1016/j.matdes.2015.06.072 | 1 | 1 | 0 | 1 | 0 | 0 | 0 | 0 | 0 | 0 | 0 | 0 | 0 | 0 | 0 | 0 | 0 | 0 | 0 | 0.029 | 0 | 0.294 | 0 | 0 | 0 | 0 | 0 | 0 | 0 | 0 | 0.294 | 0.088 | 0 | 0 | 0 | 0.294 | 0 | 0 | 1 | 0 | 0 | 0 | 0 | 1.455906 | 0.04620198 | 2283.157 | 0.1501122 | 11.61256 | 0.8059952 | 1.714988 | 32.89511 | 1.521782 | 0.1050951 | 4.44044 | 0.5518249 | 130.984 | 36.44275 | 6.598248
Mo0.333Nb0.333Ti0.333VZr0.333 | BCC | 462.316 | 1418 | 2508 | 24 | 1367.627 | 26.36029 | CAST | 10.1007/s11837-012-0366-5 | 1 | 1 | 0 | 1 | 0 | 0 | 0 | 0 | 0 | 0 | 0 | 0 | 0 | 0 | 0 | 0 | 0 | 0 | 0 | 0.143 | 0 | 0.143 | 0 | 0 | 0 | 0 | 0 | 0 | 0 | 0 | 0.143 | 0.429 | 0 | 0 | 0 | 0.143 | 1 | 0 | 0 | 0 | 0 | 0 | 0 | 1.414286 | 0.04896646 | 2323.429 | 0.1412005 | 12.26447 | -2.530612 | 1.624896 | 11.26036 | 1.645714 | 0.1412345 | 4.857143 | 0.6388766 | 154.9286 | 40.72594 | 6.884747
Mo0.3NbTiV0.3Zr | BCC | 419.7841 | 1312 | 1422.243 | 11.89148 | 1486.679 | 4.888956 | ANNEAL | 10.1016/j.matdes.2015.06.072 | 1 | 1 | 0 | 1 | 0 | 0 | 0 | 0 | 0 | 0 | 0 | 0 | 0 | 0 | 0 | 0 | 0 | 0 | 0 | 0.083 | 0 | 0.278 | 0 | 0 | 0 | 0 | 0 | 0 | 0 | 0 | 0.278 | 0.083 | 0 | 0 | 0 | 0.278 | 0 | 0 | 1 | 0 | 0 | 0 | 0 | 1.4556 | 0.04491143 | 2317.239 | 0.1559974 | 12.31199 | -0.267992 | 2.01294 | 106.4577 | 1.55723 | 0.1370407 | 4.527 | 0.6444152 | 136.481 | 42.06003 | 6.765264
Mo0.3NbTiVZr | BCC | 587.6873 | 1186.097 | 1667.496 | 20.23709 | 1289 | 42 |  | https://doi.org/10.1016/j.dib.2018.11.111 | 1 | 1 | 0 | 1 | 0 | 0 | 0 | 0 | 0 | 0 | 0 | 0 | 0 | 0 | 0 | 0 | 0 | 0 | 0 | 0.07 | 0 | 0.233 | 0 | 0 | 0 | 0 | 0 | 0 | 0 | 0 | 0.233 | 0.233 | 0 | 0 | 0 | 0.233 | 1 | 0 | 0 | 0 | 0 | 0 | 0 | 1.438373 | 0.04963403 | 2295.595 | 0.1457308 | 12.82693 | -1.255967 | 1.863353 | 23.44443 | 1.569361 | 0.1257851 | 4.60479 | 0.6154182 | 140.3578 | 39.48066 | 6.686152
Mo0.3NbTiVZr | BCC | 429.8833 | 1289 | 1360.106 | 17.28161 | 1407.872 | 14.07598 | ANNEAL | 10.1016/j.matdes.2015.06.072 | 1 | 1 | 0 | 1 | 0 | 0 | 0 | 0 | 0 | 0 | 0 | 0 | 0 | 0 | 0 | 0 | 0 | 0 | 0 | 0.07 | 0 | 0.233 | 0 | 0 | 0 | 0 | 0 | 0 | 0 | 0 | 0.233 | 0.233 | 0 | 0 | 0 | 0.233 | 0 | 0 | 1 | 0 | 0 | 0 | 0 | 1.438373 | 0.04963403 | 2295.595 | 0.1457308 | 12.82693 | -1.255967 | 1.863353 | 23.44443 | 1.569361 | 0.1257851 | 4.60479 | 0.6154182 | 140.3578 | 39.48066 | 6.686152
Mo0.5Nb0.5Ti0.5VZr0.5 | BCC | 632.7601 | 1538 | 3176 | 23 | 1953.511 | 20.74497 | CAST | 10.1007/s11837-012-0366-5 | 1 | 1 | 0 | 1 | 0 | 0 | 0 | 0 | 0 | 0 | 0 | 0 | 0 | 0 | 0 | 0 | 0 | 0 | 0 | 0.167 | 0 | 0.167 | 0 | 0 | 0 | 0 | 0 | 0 | 0 | 0 | 0.167 | 0.333 | 0 | 0 | 0 | 0.167 | 1 | 0 | 0 | 0 | 0 | 0 | 0 | 1.425075 | 0.04856995 | 2346.997 | 0.1487171 | 12.9803 | -2.667331 | 1.838958 | 11.42143 | 1.648352 | 0.1523242 | 4.833167 | 0.6875072 | 154.0774 | 43.9537 | 6.988514
Mo0.5Nb1.5Hf0.5ZrTi1.5Al0.2Cr0.2Si0.75 | BCC | 609.2026 | 1792 | 1728.422 | 25.53001 | 2146 | 10.6 |  | https://doi.org/10.1016/j.ijrmhm.2021.105723 | 1 | 1 | 0 | 1 | 0 | 0.033 | 0 | 0 | 0 | 0 | 0.033 | 0 | 0 | 0 | 0 | 0.081 | 0 | 0 | 0 | 0.081 | 0 | 0.244 | 0 | 0 | 0 | 0 | 0 | 0.122 | 0 | 0 | 0.244 | 0 | 0 | 0 | 0 | 0.163 | 1 | 0 | 0 | 0 | 0 | 0 | 0 | 1.411289 | 0.09474636 | 2235.353 | 0.2105085 | 15.56576 | -30.07284 | 19.74341 | 1.157024 | 1.601319 | 0.1484339 | 4.438561 | 0.7348004 | 131.1204 | 42.05382 | 6.789161
Mo0.5Nb1.5Hf0.5ZrTi1.5Al0.5Cr0.5B0.3C0.05 | BCC | 561.3419 | 1821 | 1477.408 | 12.83359 | 1966 | 12.55 |  | https://doi.org/10.1016/j.ijrmhm.2021.105723 | 1 | 1 | 0 | 1 | 0 | 0.079 | 0.047 | 0.008 | 0 | 0 | 0.079 | 0 | 0 | 0 | 0 | 0.079 | 0 | 0 | 0 | 0.079 | 0 | 0.236 | 0 | 0 | 0 | 0 | 0 | 0 | 0 | 0 | 0.236 | 0 | 0 | 0 | 0 | 0.157 | 1 | 0 | 0 | 0 | 0 | 0 | 0 | 1.40785 | 0.1144247 | 2254.69713 | 0.2342635 | 16.26856 | -20.783956 | 15.45032 | 1.764855 | 1.5978 | 0.1543047 | 4.426 | 0.9014011 | 141.7245 | 58.54427 | 7.12204
Mo0.5NbTiV0.3Zr | BCC | 537.5367 | 1301 | 1549.334 | 9.538097 | 1546.89 | 22.42255 | ANNEAL | 10.1016/j.matdes.2015.06.072 | 1 | 1 | 0 | 1 | 0 | 0 | 0 | 0 | 0 | 0 | 0 | 0 | 0 | 0 | 0 | 0 | 0 | 0 | 0 | 0.132 | 0 | 0.263 | 0 | 0 | 0 | 0 | 0 | 0 | 0 | 0 | 0.263 | 0.079 | 0 | 0 | 0 | 0.263 | 0 | 0 | 1 | 0 | 0 | 0 | 0 | 1.45525 | 0.04373071 | 2348.126 | 0.1596806 | 12.65137 | -1.143524 | 2.173375 | 25.97847 | 1.5895 | 0.1559878 | 4.606 | 0.7090585 | 141.4935 | 46.00484 | 6.919728
Mo0.5NbTiVZr | BCC | 635.4731 | 1586.963 | 1601.363 | 13.38451 | 1473 | 32 |  | https://doi.org/10.1016/j.dib.2018.11.111 | 1 | 1 | 0 | 1 | 0 | 0 | 0 | 0 | 0 | 0 | 0 | 0 | 0 | 0 | 0 | 0 | 0 | 0 | 0 | 0.111 | 0 | 0.222 | 0 | 0 | 0 | 0 | 0 | 0 | 0 | 0 | 0.222 | 0.222 | 0 | 0 | 0 | 0.222 | 1 | 0 | 0 | 0 | 0 | 0 | 0 | 1.438889 | 0.04853207 | 2322.222 | 0.1505522 | 13.14594 | -1.777778 | 1.966183 | 17.17189 | 1.595556 | 0.1429529 | 4.666667 | 0.6666667 | 144.3333 | 42.78045 | 6.822864
Mo0.5NbTiVZr | BCC | 497.0974 | 1473 | 1642.386 | 20.95237 | 1517.122 | 24.19839 | ANNEAL | 10.1016/j.matdes.2015.06.072 | 1 | 1 | 0 | 1 | 0 | 0 | 0 | 0 | 0 | 0 | 0 | 0 | 0 | 0 | 0 | 0 | 0 | 0 | 0 | 0.111 | 0 | 0.222 | 0 | 0 | 0 | 0 | 0 | 0 | 0 | 0 | 0.222 | 0.222 | 0 | 0 | 0 | 0.222 | 0 | 0 | 1 | 0 | 0 | 0 | 0 | 1.438889 | 0.04853207 | 2322.222 | 0.1505522 | 13.14594 | -1.777778 | 1.966183 | 17.17189 | 1.595556 | 0.1429529 | 4.666667 | 0.6666667 | 144.3333 | 42.78045 | 6.822864
Mo0.667Nb0.667Ti0.667VZr0.667 | BCC | 470.7782 | 1735 | 3300 | 20 | 1208.336 | 11.21766 | CAST | 10.1007/s11837-012-0366-5 | 1 | 1 | 0 | 1 | 0 | 0 | 0 | 0 | 0 | 0 | 0 | 0 | 0 | 0 | 0 | 0 | 0 | 0 | 0 | 0.182 | 0 | 0.182 | 0 | 0 | 0 | 0 | 0 | 0 | 0 | 0 | 0.182 | 0.273 | 0 | 0 | 0 | 0.182 | 1 | 0 | 0 | 0 | 0 | 0 | 0 | 1.431818 | 0.04772475 | 2361.727 | 0.1527468 | 13.25464 | -2.710744 | 1.96277 | 11.54806 | 1.65 | 0.1588211 | 4.818182 | 0.7158189 | 153.5455 | 45.8478 | 7.05056
Mo0.7NbTiV0.3Zr | BCC | 409.2845 | 1436 | 1268.197 | 2.296081 | 1242.864 | 19.57208 | ANNEAL | 10.1016/j.matdes.2015.06.072 | 1 | 1 | 0 | 1 | 0 | 0 | 0 | 0 | 0 | 0 | 0 | 0 | 0 | 0 | 0 | 0 | 0 | 0 | 0 | 0.175 | 0 | 0.25 | 0 | 0 | 0 | 0 | 0 | 0 | 0 | 0 | 0.25 | 0.075 | 0 | 0 | 0 | 0.25 | 0 | 0 | 1 | 0 | 0 | 0 | 0 | 1.455 | 0.04264493 | 2375.275 | 0.1618345 | 12.79604 | -1.825 | 2.262993 | 16.65432 | 1.61775 | 0.1678771 | 4.675 | 0.7545694 | 145.875 | 48.79085 | 7.057771
Mo0.7NbTiVZr | BCC | 452.2152 | 1720.504 | 1138.404 | 13.97769 | 1706 | 32 |  | https://doi.org/10.1016/j.dib.2018.11.111 | 1 | 1 | 0 | 1 | 0 | 0 | 0 | 0 | 0 | 0 | 0 | 0 | 0 | 0 | 0 | 0 | 0 | 0 | 0 | 0.149 | 0 | 0.213 | 0 | 0 | 0 | 0 | 0 | 0 | 0 | 0 | 0.213 | 0.213 | 0 | 0 | 0 | 0.213 | 1 | 0 | 0 | 0 | 0 | 0 | 0 | 1.439361 | 0.04750056 | 2346.583 | 0.1539026 | 13.30858 | -2.208225 | 2.036687 | 14.14244 | 1.61952 | 0.1546978 | 4.723277 | 0.7055847 | 147.9705 | 45.28598 | 6.949389
Mo0.7NbTiVZr | BCC | 518.1756 | 1706 | 1308.1 | 11.43918 | 750.6769 | 12.5096 | ANNEAL | 10.1016/j.matdes.2015.06.072 | 1 | 1 | 0 | 1 | 0 | 0 | 0 | 0 | 0 | 0 | 0 | 0 | 0 | 0 | 0 | 0 | 0 | 0 | 0 | 0.149 | 0 | 0.213 | 0 | 0 | 0 | 0 | 0 | 0 | 0 | 0 | 0.213 | 0.213 | 0 | 0 | 0 | 0.213 | 0 | 0 | 1 | 0 | 0 | 0 | 0 | 1.439361 | 0.04750056 | 2346.583 | 0.1539026 | 13.30858 | -2.208225 | 2.036687 | 14.14244 | 1.61952 | 0.1546978 | 4.723277 | 0.7055847 | 147.9705 | 45.28598 | 6.949389
Mo1.3NbTiVZr | BCC | 505.4591 | 1283.487 | 2085.786 | 26.06149 | 1496 | 30 |  | https://doi.org/10.1016/j.dib.2018.11.111 | 1 | 1 | 0 | 1 | 0 | 0 | 0 | 0 | 0 | 0 | 0 | 0 | 0 | 0 | 0 | 0 | 0 | 0 | 0 | 0.245 | 0 | 0.189 | 0 | 0 | 0 | 0 | 0 | 0 | 0 | 0 | 0.189 | 0.189 | 0 | 0 | 0 | 0.189 | 1 | 0 | 0 | 0 | 0 | 0 | 0 | 1.440559 | 0.04476823 | 2408.49 | 0.158598 | 13.33217 | -3.1002 | 2.134287 | 10.35752 | 1.68042 | 0.1733968 | 4.867133 | 0.77764 | 157.2133 | 49.92486 | 7.277308
Mo1.5Nb1.5Hf0.3Zr0.5Ti1.5C0.2B0.1Si0.1 | BCC | 499.0455 | 1613 | 1163.119 | 15.67678 | 2183 | 25.13 |  | https://doi.org/10.1016/j.ijrmhm.2021.105723 | 1 | 1 | 0 | 1 | 0 | 0 | 0.018 | 0.035 | 0 | 0 | 0 | 0 | 0 | 0 | 0 | 0.053 | 0 | 0 | 0 | 0.263 | 0 | 0.263 | 0 | 0 | 0 | 0 | 0 | 0.018 | 0 | 0 | 0.263 | 0 | 0 | 0 | 0 | 0.088 | 1 | 0 | 0 | 0 | 0 | 0 | 0 | 1.407642 | 0.1201732 | 2518.592 | 0.1874682 | 14.00677 | -22.52303 | 19.56716 | 1.566279 | 1.738272 | 0.1925706 | 4.77023 | 0.8593104 | 156.8342 | 59.6579 | 7.671448
Mo1.5NbTiVZr | BCC | 492.3405 | 1142.946 | 1356.921 | 20.4929 | 1603 | 20 |  | https://doi.org/10.1016/j.dib.2018.11.111 | 1 | 1 | 0 | 1 | 0 | 0 | 0 | 0 | 0 | 0 | 0 | 0 | 0 | 0 | 0 | 0 | 0 | 0 | 0 | 0.273 | 0 | 0.182 | 0 | 0 | 0 | 0 | 0 | 0 | 0 | 0 | 0.182 | 0.182 | 0 | 0 | 0 | 0.182 | 1 | 0 | 0 | 0 | 0 | 0 | 0 | 1.440909 | 0.04393813 | 2426.545 | 0.1590665 | 13.25464 | -3.305785 | 2.142443 | 9.729303 | 1.698182 | 0.1766206 | 4.909091 | 0.7925271 | 159.9091 | 50.88348 | 7.374721
Mo1.7NbTiVZr | BCC | 547.6942 | 1015.63 | 1400.981 | 17.37881 | 1645 | 15 |  | https://doi.org/10.1016/j.dib.2018.11.111 | 1 | 1 | 0 | 1 | 0 | 0 | 0 | 0 | 0 | 0 | 0 | 0 | 0 | 0 | 0 | 0 | 0 | 0 | 0 | 0.298 | 0 | 0.175 | 0 | 0 | 0 | 0 | 0 | 0 | 0 | 0 | 0.175 | 0.175 | 0 | 0 | 0 | 0.175 | 1 | 0 | 0 | 0 | 0 | 0 | 0 | 1.441232 | 0.04315573 | 2443.244 | 0.1591737 | 13.15366 | -3.473982 | 2.141983 | 9.250943 | 1.714609 | 0.178886 | 4.947896 | 0.8041043 | 162.4023 | 51.62911 | 7.465542
Mo2.0NbTiVZr | BCC | 660.2507 | 1885.157 | 1809.855 | 10.85695 | 1765 | 12 |  | https://doi.org/10.1016/j.dib.2018.11.111 | 1 | 1 | 0 | 1 | 0 | 0 | 0 | 0 | 0 | 0 | 0 | 0 | 0 | 0 | 0 | 0 | 0 | 0 | 0 | 0.333 | 0 | 0.167 | 0 | 0 | 0 | 0 | 0 | 0 | 0 | 0 | 0.167 | 0.167 | 0 | 0 | 0 | 0.167 | 1 | 0 | 0 | 0 | 0 | 0 | 0 | 1.441658 | 0.04210242 | 2465.237 | 0.1588591 | 12.9803 | -3.66333 | 2.12968 | 8.735088 | 1.736244 | 0.1809226 | 4.999001 | 0.816292 | 165.6858 | 52.41435 | 7.586231
MoNb0.588Ti0.588V0.588Zr0.588 | BCC | 622.1149 | 1645 | 1870.82 | 24.15578 | 2097.145 | 29.21757 | ANNEAL | 10.1016/j.matdes.2015.06.072 | 1 | 1 | 0 | 1 | 0 | 0 | 0 | 0 | 0 | 0 | 0 | 0 | 0 | 0 | 0 | 0 | 0 | 0 | 0 | 0.298 | 0 | 0.175 | 0 | 0 | 0 | 0 | 0 | 0 | 0 | 0 | 0.175 | 0.175 | 0 | 0 | 0 | 0.175 | 0 | 0 | 1 | 0 | 0 | 0 | 0 | 1.441232 | 0.04315573 | 2443.244 | 0.1591737 | 13.15366 | -3.473982 | 2.141983 | 9.250943 | 1.714609 | 0.178886 | 4.947896 | 0.8041043 | 162.4023 | 51.62911 | 7.465542
MoNb0.5Ti0.5V0.5Zr0.5 | BCC | 474.2508 | 1765 | 2074.215 | 21.836 | 1771.516 | 19.03208 | ANNEAL | 10.1016/j.matdes.2015.06.072 | 1 | 1 | 0 | 1 | 0 | 0 | 0 | 0 | 0 | 0 | 0 | 0 | 0 | 0 | 0 | 0 | 0 | 0 | 0 | 0.333 | 0 | 0.167 | 0 | 0 | 0 | 0 | 0 | 0 | 0 | 0 | 0.167 | 0.167 | 0 | 0 | 0 | 0.167 | 0 | 0 | 1 | 0 | 0 | 0 | 0 | 1.441658 | 0.04210242 | 2465.237 | 0.1588591 | 12.9803 | -3.66333 | 2.12968 | 8.735088 | 1.736244 | 0.1809226 | 4.999001 | 0.816292 | 165.6858 | 52.41435 | 7.586231
MoNb0.667Ti0.667V0.2Zr0.667 | BCC | 459.3621 | 1576 | 1409.889 | 4.848307 | 1625.352 | 4.588991 | ANNEAL | 10.1016/j.matdes.2015.06.072 | 1 | 1 | 0 | 1 | 0 | 0 | 0 | 0 | 0 | 0 | 0 | 0 | 0 | 0 | 0 | 0 | 0 | 0 | 0 | 0.312 | 0 | 0.208 | 0 | 0 | 0 | 0 | 0 | 0 | 0 | 0 | 0.208 | 0.062 | 0 | 0 | 0 | 0.208 | 0 | 0 | 1 | 0 | 0 | 0 | 0 | 1.454208 | 0.03895299 | 2462.174 | 0.1628792 | 12.61015 | -3.490042 | 2.337104 | 8.896276 | 1.708156 | 0.1872828 | 4.895792 | 0.8477025 | 159.8958 | 54.47841 | 7.515216
MoNb0.667Ti0.667V0.667Zr0.667 | BCC | 586.6573 | 1603 | 1630.948 | 2.761406 | 1915.451 | 31.93401 | ANNEAL | 10.1016/j.matdes.2015.06.072 | 1 | 1 | 0 | 1 | 0 | 0 | 0 | 0 | 0 | 0 | 0 | 0 | 0 | 0 | 0 | 0 | 0 | 0 | 0 | 0.273 | 0 | 0.182 | 0 | 0 | 0 | 0 | 0 | 0 | 0 | 0 | 0.182 | 0.182 | 0 | 0 | 0 | 0.182 | 0 | 0 | 1 | 0 | 0 | 0 | 0 | 1.440909 | 0.04393813 | 2426.545 | 0.1590665 | 13.25464 | -3.305785 | 2.142443 | 9.729303 | 1.698182 | 0.1766206 | 4.909091 | 0.7925271 | 159.9091 | 50.88348 | 7.374721
MoNb0.769Ti0.769V0.231Zr0.769 | BCC | 542.897 | 1603 | 1962.87 | 11.65508 | 1656.805 | 28.21758 | ANNEAL | 10.1016/j.matdes.2015.06.072 | 1 | 1 | 0 | 1 | 0 | 0 | 0 | 0 | 0 | 0 | 0 | 0 | 0 | 0 | 0 | 0 | 0 | 0 | 0 | 0.283 | 0 | 0.217 | 0 | 0 | 0 | 0 | 0 | 0 | 0 | 0 | 0.217 | 0.065 | 0 | 0 | 0 | 0.217 | 0 | 0 | 1 | 0 | 0 | 0 | 0 | 1.454354 | 0.03977878 | 2443.63 | 0.1633303 | 12.7217 | -3.201508 | 2.344585 | 9.710147 | 1.688909 | 0.1849855 | 4.848849 | 0.8335893 | 156.9134 | 53.62128 | 7.415628
MoNb0.769Ti0.769V0.769Zr0.769 | BCC | 570.0553 | 1496 | 1491.503 | 9.717426 | 1648.181 | 17.48361 | ANNEAL | 10.1016/j.matdes.2015.06.072 | 1 | 1 | 0 | 1 | 0 | 0 | 0 | 0 | 0 | 0 | 0 | 0 | 0 | 0 | 0 | 0 | 0 | 0 | 0 | 0.245 | 0 | 0.189 | 0 | 0 | 0 | 0 | 0 | 0 | 0 | 0 | 0.189 | 0.189 | 0 | 0 | 0 | 0.189 | 0 | 0 | 1 | 0 | 0 | 0 | 0 | 1.440559 | 0.04476823 | 2408.49 | 0.158598 | 13.33217 | -3.1002 | 2.134287 | 10.35752 | 1.68042 | 0.1733968 | 4.867133 | 0.77764 | 157.2133 | 49.92486 | 7.277308
MoNb1.5Hf0.3Zr0.5Ti1.5Al0.2Cr0.2C0.05B0.05Si0.05 | BCC | 528.6776 | 1322 | 1688.136 | 18.48965 | 1652 | 19.17 |  | https://doi.org/10.1016/j.ijrmhm.2021.105723 | 1 | 1 | 0 | 1 | 0 | 0.037 | 0.009 | 0.009 | 0 | 0 | 0.037 | 0 | 0 | 0 | 0 | 0.056 | 0 | 0 | 0 | 0.187 | 0 | 0.28 | 0 | 0 | 0 | 0 | 0 | 0.009 | 0 | 0 | 0.28 | 0 | 0 | 0 | 0 | 0.093 | 1 | 0 | 0 | 0 | 0 | 0 | 0 | 1.426279 | 0.07883973 | 2386.153 | 0.2099497 | 14.81803 | -12.55127 | 12.49337 | 2.817091 | 1.664002 | 0.1683055 | 4.684052 | 0.8704882 | 149.6163 | 52.46988 | 7.434489
MoNb1.5Hf0.5Zr0.5Ti1.5Al0.2Cr0.2C0.2 | BCC | 426.4917 | 1461 | 947.4129 | 16.71825 | 2057 | 23.89 |  | https://doi.org/10.1016/j.ijrmhm.2021.105723 | 1 | 1 | 0 | 1 | 0 | 0.036 | 0 | 0.036 | 0 | 0 | 0.036 | 0 | 0 | 0 | 0 | 0.089 | 0 | 0 | 0 | 0.179 | 0 | 0.268 | 0 | 0 | 0 | 0 | 0 | 0 | 0 | 0 | 0.268 | 0 | 0 | 0 | 0 | 0.089 | 1 | 0 | 0 | 0 | 0 | 0 | 0 | 1.418432 | 0.1074044 | 2434.448 | 0.220888 | 14.98726 | -18.71512 | 18.6598 | 1.949531 | 1.67008 | 0.1885949 | 4.661339 | 0.8517443 | 143.9505 | 52.46234 | 7.689317
MoNbRe0.5W | BCC | 473 | 896 | 1103.712 | 10.4 | 1628.369 | 24.59922 | CAST | 10.1016/j.jallcom.2018.11.111 | 1 | 1 | 0 | 1 | 0 | 0 | 0 | 0 | 0 | 0 | 0 | 0 | 0 | 0 | 0 | 0 | 0 | 0 | 0 | 0.286 | 0 | 0.286 | 0 | 0 | 0 | 0.143 | 0 | 0 | 0 | 0 | 0 | 0 | 0.286 | 0 | 0 | 0 | 1 | 0 | 0 | 0 | 0 | 0 | 0 | 1.407143 | 0.03516854 | 3163 | 0.1274397 | 11.23936 | -10.61224 | 4.844462 | 3.349912 | 2.02 | 0.149408 | 5.857143 | 0.6388766 | 255.7143 | 70.68181 | 13.65552
MoNbSi0.25TaW | BCC+Sec. | 567 | 1826 | 1927.336 | 16.5 | 1714.813 | 29.26397 | POWDER | 10.1007/s10853-019-03567-9 | 1 | 1 | 0 | 1 | 0 | 0 | 0 | 0 | 0 | 0 | 0 | 0 | 0 | 0 | 0 | 0 | 0 | 0 | 0 | 0.235 | 0 | 0.235 | 0 | 0 | 0 | 0 | 0 | 0.059 | 0 | 0.235 | 0 | 0 | 0.235 | 0 | 0 | 0 | 0 | 0 | 0 | 1 | 0 | 0 | 0 | 1.405806 | 0.06215121 | 3070.889 | 0.1619852 | 12.71108 | -15.64656 | 9.980609 | 2.494754 | 1.904705 | 0.185223 | 5.411411 | 0.6002251 | 219.97 | 58.83503 | 12.87221
MoNbSi0.5TaW | BCC+Sec. | 697 | 1883 | 1661.597 | 11 | 1702.049 | 19.64928 | POWDER | 10.1007/s10853-019-03567-9 | 1 | 1 | 0 | 1 | 0 | 0 | 0 | 0 | 0 | 0 | 0 | 0 | 0 | 0 | 0 | 0 | 0 | 0 | 0 | 0.222 | 0 | 0.222 | 0 | 0 | 0 | 0 | 0 | 0.111 | 0 | 0.222 | 0 | 0 | 0.222 | 0 | 0 | 0 | 0 | 0 | 0 | 1 | 0 | 0 | 0 | 1.388889 | 0.07919596 | 2994.333 | 0.1929608 | 13.14594 | -22.71605 | 12.77818 | 1.732843 | 1.904444 | 0.1800524 | 5.333333 | 0.6666667 | 213.3333 | 63.42099 | 12.19238
MoNbSi0.75TaW | BCC+Sec. | 682.6 | 2483 | 1074.631 | 6.2 | 1737.076 | 27.19383 | POWDER | 10.1007/s10853-019-03567-9 | 1 | 1 | 0 | 1 | 0 | 0 | 0 | 0 | 0 | 0 | 0 | 0 | 0 | 0 | 0 | 0 | 0 | 0 | 0 | 0.211 | 0 | 0.211 | 0 | 0 | 0 | 0 | 0 | 0.158 | 0 | 0.211 | 0 | 0 | 0.211 | 0 | 0 | 0 | 0 | 0 | 0 | 1 | 0 | 0 | 0 | 1.373752 | 0.09094351 | 2925.835 | 0.2164881 | 13.3323 | -28.25371 | 14.41678 | 1.380637 | 1.904212 | 0.1752942 | 5.263473 | 0.7137396 | 207.3952 | 66.70235 | 11.59517
MoNbTaTi | BCC | 392.9528 | 1210 | 956.1723 | 8.804791 | 950.1007 | 10.14399 | ANNEAL | 10.1016/j.actamat.2019.06.006 | 1 | 1 | 0 | 1 | 0 | 0 | 0 | 0 | 0 | 0 | 0 | 0 | 0 | 0 | 0 | 0 | 0 | 0 | 0 | 0.25 | 0 | 0.25 | 0 | 0 | 0 | 0 | 0 | 0 | 0 | 0.25 | 0.25 | 0 | 0 | 0 | 0 | 0 | 0 | 0 | 1 | 0 | 0 | 0 | 0 | 1.4375 | 0.01506131 | 2719.25 | 0.1804981 | 11.52629 | -3 | 2 | 10.44762 | 1.7 | 0.1576207 | 5 | 0.7071068 | 177.5 | 44.3706 | 10.01586
MoNbTaTi | BCC | 431 | 883.6317 | 1251.266 | 7.72078 | 1079.188 | 24.21748 | CAST | 10.1016/j.matdes.2018.06.003 | 1 | 1 | 0 | 1 | 0 | 0 | 0 | 0 | 0 | 0 | 0 | 0 | 0 | 0 | 0 | 0 | 0 | 0 | 0 | 0.25 | 0 | 0.25 | 0 | 0 | 0 | 0 | 0 | 0 | 0 | 0.25 | 0.25 | 0 | 0 | 0 | 0 | 0 | 1 | 0 | 0 | 0 | 0 | 0 | 0 | 1.4375 | 0.01506131 | 2719.25 | 0.1804981 | 11.52629 | -3 | 2 | 10.44762 | 1.7 | 0.1576207 | 5 | 0.7071068 | 177.5 | 44.3706 | 10.01586
MoNbTaTi0.25W | BCC | 478.3 | 1109 | 1197 | 17.75657 | 1779.899 | 18.56496 | CAST | 10.1016/j.msea.2017.12.004 | 1 | 1 | 0 | 1 | 0 | 0 | 0 | 0 | 0 | 0 | 0 | 0 | 0 | 0 | 0 | 0 | 0 | 0 | 0 | 0.235 | 0 | 0.235 | 0 | 0 | 0 | 0 | 0 | 0 | 0 | 0.235 | 0.059 | 0 | 0.235 | 0 | 0 | 0 | 1 | 0 | 0 | 0 | 0 | 0 | 0 | 1.423524 | 0.02979549 | 3085.89 | 0.1483279 | 12.71108 | -6.143902 | 2.485335 | 6.384379 | 1.883443 | 0.1928033 | 5.411411 | 0.6002251 | 220.5606 | 57.66638 | 13.09339
MoNbTaTi0.5W | BCC | 481.2 | 1211 | 1578 | 16.24763 | 1839.063 | 34.53398 | CAST | 10.1016/j.msea.2017.12.004 | 1 | 1 | 0 | 1 | 0 | 0 | 0 | 0 | 0 | 0 | 0 | 0 | 0 | 0 | 0 | 0 | 0 | 0 | 0 | 0.222 | 0 | 0.222 | 0 | 0 | 0 | 0 | 0 | 0 | 0 | 0.222 | 0.111 | 0 | 0.222 | 0 | 0 | 0 | 1 | 0 | 0 | 0 | 0 | 0 | 0 | 1.422222 | 0.0292317 | 3022.556 | 0.1707692 | 13.14594 | -5.82716 | 2.537073 | 6.818818 | 1.864444 | 0.1939313 | 5.333333 | 0.6666667 | 214.4444 | 61.48371 | 12.5969
MoNbTaTi0.75W | BCC | 495.6 | 1304 | 1593 | 11.70859 | 1740.435 | 21.28821 | CAST | 10.1016/j.msea.2017.12.004 | 1 | 1 | 0 | 1 | 0 | 0 | 0 | 0 | 0 | 0 | 0 | 0 | 0 | 0 | 0 | 0 | 0 | 0 | 0 | 0.211 | 0 | 0.211 | 0 | 0 | 0 | 0 | 0 | 0 | 0 | 0.211 | 0.158 | 0 | 0.211 | 0 | 0 | 0 | 1 | 0 | 0 | 0 | 0 | 0 | 0 | 1.421058 | 0.02869128 | 2965.887 | 0.1878902 | 13.3323 | -5.54146 | 2.550158 | 7.135684 | 1.847445 | 0.1944967 | 5.263473 | 0.7137396 | 208.9721 | 64.21677 | 12.15483
MoNbTaTiV | BCC | 539.2135 | 1400 | 2450 | 18.56853 | 1879.521 | 25.60369 | CAST | 10.1016/j.jallcom.2016.11.188 | 1 | 1 | 0 | 1 | 0 | 0 | 0 | 0 | 0 | 0 | 0 | 0 | 0 | 0 | 0 | 0 | 0 | 0 | 0 | 0.2 | 0 | 0.2 | 0 | 0 | 0 | 0 | 0 | 0 | 0 | 0.2 | 0.2 | 0.2 | 0 | 0 | 0 | 0 | 1 | 0 | 0 | 0 | 0 | 0 | 0 | 1.42 | 0.02816901 | 2612 | 0.187061 | 13.38161 | -2.56 | 1.692525 | 13.65343 | 1.686 | 0.1431177 | 5 | 0.6324555 | 174 | 40.29888 | 9.368308
MoNbTaTiVW | BCC | 494.6437 | 973 | 1590 | 18.69135 | 1463.205 | 27.41987 | CAST | 10.1016/j.intermet.2017.01.007 | 1 | 1 | 0 | 1 | 0 | 0 | 0 | 0 | 0 | 0 | 0 | 0 | 0 | 0 | 0 | 0 | 0 | 0 | 0 | 0.167 | 0 | 0.167 | 0 | 0 | 0 | 0 | 0 | 0 | 0 | 0.167 | 0.167 | 0.167 | 0.167 | 0 | 0 | 0 | 1 | 0 | 0 | 0 | 0 | 0 | 0 | 1.408333 | 0.03186488 | 2792.5 | 0.2154113 | 14.89752 | -4.222222 | 2.26396 | 9.852943 | 1.798333 | 0.1857757 | 5.166667 | 0.6871843 | 196.6667 | 62.62765 | 10.96727
MoNbTaTiW | BCC | 482 | 1220.403 | 1487.896 | 16.87679 | 1549.872 | 19.68743 | ANNEAL | 10.1016/j.matdes.2018.06.003 | 1 | 1 | 0 | 1 | 0 | 0 | 0 | 0 | 0 | 0 | 0 | 0 | 0 | 0 | 0 | 0 | 0 | 0 | 0 | 0.2 | 0 | 0.2 | 0 | 0 | 0 | 0 | 0 | 0 | 0 | 0.2 | 0.2 | 0 | 0.2 | 0 | 0 | 0 | 0 | 0 | 1 | 0 | 0 | 0 | 0 | 1.42 | 0.02816901 | 2914.4 | 0.2015563 | 13.38161 | -5.28 | 2.54011 | 7.386244 | 1.832 | 0.1946296 | 5.2 | 0.7483315 | 204 | 66.21178 | 11.75496
MoNbTaTiW | BCC | 507.5 | 1455 | 1910 | 17.84276 | 1504.163 | 14.26142 | CAST | 10.1016/j.msea.2017.12.004 | 1 | 1 | 0 | 1 | 0 | 0 | 0 | 0 | 0 | 0 | 0 | 0 | 0 | 0 | 0 | 0 | 0 | 0 | 0 | 0.2 | 0 | 0.2 | 0 | 0 | 0 | 0 | 0 | 0 | 0 | 0.2 | 0.2 | 0 | 0.2 | 0 | 0 | 0 | 1 | 0 | 0 | 0 | 0 | 0 | 0 | 1.42 | 0.02816901 | 2914.4 | 0.2015563 | 13.38161 | -5.28 | 2.54011 | 7.386244 | 1.832 | 0.1946296 | 5.2 | 0.7483315 | 204 | 66.21178 | 11.75496
MoNbTaTiZr | BCC+BCC | 506.7522 | 1390 | 1653.993 | 4.010929 | 1572.08 | 19.81056 | CAST | 10.1016/j.msec.2016.12.057 | 1 | 1 | 0 | 1 | 0 | 0 | 0 | 0 | 0 | 0 | 0 | 0 | 0 | 0 | 0 | 0 | 0 | 0 | 0 | 0.2 | 0 | 0.2 | 0 | 0 | 0 | 0 | 0 | 0 | 0 | 0.2 | 0.2 | 0 | 0 | 0 | 0 | 0.2 | 1 | 0 | 0 | 0 | 0 | 0 | 0 | 1.46 | 0.03355465 | 2601 | 0.191716 | 13.38161 | -1.76 | 2.325992 | 19.77589 | 1.626 | 0.1732353 | 4.8 | 0.7483315 | 160.9 | 51.74205 | 9.132901
MoNbTaTiZr | BCC+BCC | 602.8849 | 1100 | 1200 | 26.04407 | 2545.275 | 24.55496 | ANNEAL | 10.1016/j.scriptamat.2016.10.028 | 1 | 1 | 0 | 1 | 0 | 0 | 0 | 0 | 0 | 0 | 0 | 0 | 0 | 0 | 0 | 0 | 0 | 0 | 0 | 0.2 | 0 | 0.2 | 0 | 0 | 0 | 0 | 0 | 0 | 0 | 0.2 | 0.2 | 0 | 0 | 0 | 0 | 0.2 | 0 | 0 | 1 | 0 | 0 | 0 | 0 | 1.46 | 0.03355465 | 2601 | 0.191716 | 13.38161 | -1.76 | 2.325992 | 19.77589 | 1.626 | 0.1732353 | 4.8 | 0.7483315 | 160.9 | 51.74205 | 9.132901
MoNbTaV | BCC | 504 | 1201.358 | 1356.026 | 7.627611 | 1525 | 21 |  | https://doi.org/10.1016/j.dib.2018.11.111 | 1 | 1 | 0 | 1 | 0 | 0 | 0 | 0 | 0 | 0 | 0 | 0 | 0 | 0 | 0 | 0 | 0 | 0 | 0 | 0.25 | 0 | 0.25 | 0 | 0 | 0 | 0 | 0 | 0 | 0 | 0.25 | 0 | 0.25 | 0 | 0 | 0 | 0 | 1 | 0 | 0 | 0 | 0 | 0 | 0 | 1.425 | 0.03038686 | 2779.75 | 0.1428672 | 11.52629 | -3.25 | 1.617772 | 9.858527 | 1.7225 | 0.1492805 | 5.25 | 0.4330127 | 190 | 27.38613 | 10.684
MoNbTaV | BCC | 504 | 1525 | 2400 | 21 | 1256.641 | 21.15835 | ANNEAL | 10.3390/e18050189 | 1 | 1 | 0 | 1 | 0 | 0 | 0 | 0 | 0 | 0 | 0 | 0 | 0 | 0 | 0 | 0 | 0 | 0 | 0 | 0.25 | 0 | 0.25 | 0 | 0 | 0 | 0 | 0 | 0 | 0 | 0.25 | 0 | 0.25 | 0 | 0 | 0 | 0 | 0 | 0 | 1 | 0 | 0 | 0 | 0 | 1.425 | 0.03038686 | 2779.75 | 0.1428672 | 11.52629 | -3.25 | 1.617772 | 9.858527 | 1.7225 | 0.1492805 | 5.25 | 0.4330127 | 190 | 27.38613 | 10.684
MoNbTaVW | BCC | 584.5851 | 2612 | 3472 | 30.75615 | 1541.278 | 27.10647 | POWDER | 10.1016/j.msea.2017.12.021 | 1 | 1 | 0 | 1 | 0 | 0 | 0 | 0 | 0 | 0 | 0 | 0 | 0 | 0 | 0 | 0 | 0 | 0 | 0 | 0.2 | 0 | 0.2 | 0 | 0 | 0 | 0 | 0 | 0 | 0 | 0.2 | 0 | 0.2 | 0.2 | 0 | 0 | 0 | 0 | 0 | 0 | 1 | 0 | 0 | 0 | 1.41 | 0.03474454 | 2962.8 | 0.1721683 | 13.38161 | -4.64 | 2.219694 | 8.54462 | 1.85 | 0.1856188 | 5.4 | 0.4898979 | 214 | 53.88877 | 12.37617
MoNbTaVW | BCC | 536 | 1367.291 | 1571.468 | 18.1788 | 1246 | 2 |  | https://doi.org/10.1016/j.dib.2018.11.111 | 1 | 1 | 0 | 1 | 0 | 0 | 0 | 0 | 0 | 0 | 0 | 0 | 0 | 0 | 0 | 0 | 0 | 0 | 0 | 0.2 | 0 | 0.2 | 0 | 0 | 0 | 0 | 0 | 0 | 0 | 0.2 | 0 | 0.2 | 0.2 | 0 | 0 | 0 | 1 | 0 | 0 | 0 | 0 | 0 | 0 | 1.41 | 0.03474454 | 2962.8 | 0.1721683 | 13.38161 | -4.64 | 2.219694 | 8.54462 | 1.85 | 0.1856188 | 5.4 | 0.4898979 | 214 | 53.88877 | 12.37617
MoNbTaVW | BCC | 376.0383 | 1246 | 1752.512 | 14.77144 | 1711.948 | 20.49174 | OTHER | 10.1016/j.actamat.2019.06.032 | 1 | 1 | 0 | 1 | 0 | 0 | 0 | 0 | 0 | 0 | 0 | 0 | 0 | 0 | 0 | 0 | 0 | 0 | 0 | 0.2 | 0 | 0.2 | 0 | 0 | 0 | 0 | 0 | 0 | 0 | 0.2 | 0 | 0.2 | 0.2 | 0 | 0 | 0 | 0 | 0 | 0 | 0 | 1 | 0 | 0 | 1.41 | 0.03474454 | 2962.8 | 0.1721683 | 13.38161 | -4.64 | 2.219694 | 8.54462 | 1.85 | 0.1856188 | 5.4 | 0.4898979 | 214 | 53.88877 | 12.37617
MoNbTaVW | BCC | 536 | 1246 | 1270 | 2 | 1084.905 | 4.266033 | CAST | 10.1016/j.intermet.2011.01.004 | 1 | 1 | 0 | 1 | 0 | 0 | 0 | 0 | 0 | 0 | 0 | 0 | 0 | 0 | 0 | 0 | 0 | 0 | 0 | 0.2 | 0 | 0.2 | 0 | 0 | 0 | 0 | 0 | 0 | 0 | 0.2 | 0 | 0.2 | 0.2 | 0 | 0 | 0 | 1 | 0 | 0 | 0 | 0 | 0 | 0 | 1.41 | 0.03474454 | 2962.8 | 0.1721683 | 13.38161 | -4.64 | 2.219694 | 8.54462 | 1.85 | 0.1856188 | 5.4 | 0.4898979 | 214 | 53.88877 | 12.37617
MoNbTaW | BCC | 454 | 1634.806 | 1892.288 | 15.34173 | 1058 | 2 |  | https://doi.org/10.1016/j.dib.2018.11.111 | 1 | 1 | 0 | 1 | 0 | 0 | 0 | 0 | 0 | 0 | 0 | 0 | 0 | 0 | 0 | 0 | 0 | 0 | 0 | 0.25 | 0 | 0.25 | 0 | 0 | 0 | 0 | 0 | 0 | 0 | 0.25 | 0 | 0 | 0.25 | 0 | 0 | 0 | 1 | 0 | 0 | 0 | 0 | 0 | 0 | 1.425 | 0.03038686 | 3157.75 | 0.1164531 | 11.52629 | -6.5 | 2.365111 | 5.599562 | 1.905 | 0.1909167 | 5.5 | 0.5 | 227.5 | 52.14163 | 13.65986
MoNbTaW | BCC | 504.5 | 1217 | 1507.601 | 7.5 | 2257.027 | 18.85998 | POWDER | 10.1007/s10853-019-03567-9 | 1 | 1 | 0 | 1 | 0 | 0 | 0 | 0 | 0 | 0 | 0 | 0 | 0 | 0 | 0 | 0 | 0 | 0 | 0 | 0.25 | 0 | 0.25 | 0 | 0 | 0 | 0 | 0 | 0 | 0 | 0.25 | 0 | 0 | 0.25 | 0 | 0 | 0 | 0 | 0 | 0 | 1 | 0 | 0 | 0 | 1.425 | 0.03038686 | 3157.75 | 0.1164531 | 11.52629 | -6.5 | 2.365111 | 5.599562 | 1.905 | 0.1909167 | 5.5 | 0.5 | 227.5 | 52.14163 | 13.65986
MoNbTaW | BCC | 425.6641 | 996 | 1522.489 | 25.84637 | 1608.517 | 10.01076 | OTHER | 10.1016/j.actamat.2019.06.032 | 1 | 1 | 0 | 1 | 0 | 0 | 0 | 0 | 0 | 0 | 0 | 0 | 0 | 0 | 0 | 0 | 0 | 0 | 0 | 0.25 | 0 | 0.25 | 0 | 0 | 0 | 0 | 0 | 0 | 0 | 0.25 | 0 | 0 | 0.25 | 0 | 0 | 0 | 0 | 0 | 0 | 0 | 1 | 0 | 0 | 1.425 | 0.03038686 | 3157.75 | 0.1164531 | 11.52629 | -6.5 | 2.365111 | 5.599562 | 1.905 | 0.1909167 | 5.5 | 0.5 | 227.5 | 52.14163 | 13.65986
MoNbTaW | BCC | 454 | 1058 | 1211 | 2 | 2017.197 | 28.03899 | CAST | 10.1016/j.intermet.2011.01.004 | 1 | 1 | 0 | 1 | 0 | 0 | 0 | 0 | 0 | 0 | 0 | 0 | 0 | 0 | 0 | 0 | 0 | 0 | 0 | 0.25 | 0 | 0.25 | 0 | 0 | 0 | 0 | 0 | 0 | 0 | 0.25 | 0 | 0 | 0.25 | 0 | 0 | 0 | 1 | 0 | 0 | 0 | 0 | 0 | 0 | 1.425 | 0.03038686 | 3157.75 | 0.1164531 | 11.52629 | -6.5 | 2.365111 | 5.599562 | 1.905 | 0.1909167 | 5.5 | 0.5 | 227.5 | 52.14163 | 13.65986
MoNbTi | BCC | 458.2808 | 1100 | 1119.901 | 25.86456 | 1873.422 | 21.57562 | OTHER | 10.1016/j.actamat.2019.06.032 | 1 | 1 | 0 | 1 | 0 | 0 | 0 | 0 | 0 | 0 | 0 | 0 | 0 | 0 | 0 | 0 | 0 | 0 | 0 | 0.333 | 0 | 0.333 | 0 | 0 | 0 | 0 | 0 | 0 | 0 | 0 | 0.333 | 0 | 0 | 0 | 0 | 0 | 0 | 0 | 0 | 0 | 1 | 0 | 0 | 1.433333 | 0.01644434 | 2529 | 0.1660852 | 9.134371 | -3.555556 | 2.028602 | 6.497107 | 1.766667 | 0.1580407 | 5 | 0.8164966 | 170 | 48.98979 | 7.673043
MoNbTiV | BCC | 441 | 1200 | 2050 | 26 | 1372.765 | 18.22727 | CAST | 10.3390/e16020870 | 1 | 1 | 0 | 1 | 0 | 0 | 0 | 0 | 0 | 0 | 0 | 0 | 0 | 0 | 0 | 0 | 0 | 0 | 0 | 0.25 | 0 | 0.25 | 0 | 0 | 0 | 0 | 0 | 0 | 0 | 0 | 0.25 | 0.25 | 0 | 0 | 0 | 0 | 1 | 0 | 0 | 0 | 0 | 0 | 0 | 1.4125 | 0.02935066 | 2442.5 | 0.1610654 | 11.52629 | -2.75 | 1.693277 | 10.23744 | 1.7325 | 0.1436856 | 5 | 0.7071068 | 167.5 | 42.64681 | 7.343755
MoNbTiV | BCC | 441 | 1252.177 | 1528.444 | 17.62758 | 1200 | 26 |  | https://doi.org/10.1016/j.dib.2018.11.111 | 1 | 1 | 0 | 1 | 0 | 0 | 0 | 0 | 0 | 0 | 0 | 0 | 0 | 0 | 0 | 0 | 0 | 0 | 0 | 0.25 | 0 | 0.25 | 0 | 0 | 0 | 0 | 0 | 0 | 0 | 0 | 0.25 | 0.25 | 0 | 0 | 0 | 0 | 1 | 0 | 0 | 0 | 0 | 0 | 0 | 1.4125 | 0.02935066 | 2442.5 | 0.1610654 | 11.52629 | -2.75 | 1.693277 | 10.23744 | 1.7325 | 0.1436856 | 5 | 0.7071068 | 167.5 | 42.64681 | 7.343755
MoNbTiV0.25Zr | BCC | 561.5898 | 1776 | 3893 | 30 | 1614.965 | 17.76544 | CAST | 10.1007/s11837-012-0366-5 | 1 | 1 | 0 | 1 | 0 | 0 | 0 | 0 | 0 | 0 | 0 | 0 | 0 | 0 | 0 | 0 | 0 | 0 | 0 | 0.235 | 0 | 0.235 | 0 | 0 | 0 | 0 | 0 | 0 | 0 | 0 | 0.235 | 0.059 | 0 | 0 | 0 | 0.235 | 1 | 0 | 0 | 0 | 0 | 0 | 0 | 1.455856 | 0.04061751 | 2414.236 | 0.16372 | 12.71108 | -2.602422 | 2.346626 | 11.79192 | 1.655876 | 0.179856 | 4.764765 | 0.8064553 | 151.6491 | 51.99755 | 7.255862
MoNbTiV0.25Zr | BCC | 510.6383 | 1645.264 | 1878.344 | 17.85872 | 1776 | 30 |  | https://doi.org/10.1016/j.dib.2018.11.111 | 1 | 1 | 0 | 1 | 0 | 0 | 0 | 0 | 0 | 0 | 0 | 0 | 0 | 0 | 0 | 0 | 0 | 0 | 0 | 0.235 | 0 | 0.235 | 0 | 0 | 0 | 0 | 0 | 0 | 0 | 0 | 0.235 | 0.059 | 0 | 0 | 0 | 0.235 | 1 | 0 | 0 | 0 | 0 | 0 | 0 | 1.455856 | 0.04061751 | 2414.236 | 0.16372 | 12.71108 | -2.602422 | 2.346626 | 11.79192 | 1.655876 | 0.179856 | 4.764765 | 0.8064553 | 151.6491 | 51.99755 | 7.255862
MoNbTiV0.3Zr | BCC | 477.449 | 1455 | 1517.566 | 13.36328 | 848.4036 | 15.44454 | ANNEAL | 10.1016/j.matdes.2015.06.072 | 1 | 1 | 0 | 1 | 0 | 0 | 0 | 0 | 0 | 0 | 0 | 0 | 0 | 0 | 0 | 0 | 0 | 0 | 0 | 0.233 | 0 | 0.233 | 0 | 0 | 0 | 0 | 0 | 0 | 0 | 0 | 0.233 | 0.07 | 0 | 0 | 0 | 0.233 | 0 | 0 | 1 | 0 | 0 | 0 | 0 | 1.454641 | 0.04115412 | 2411.582 | 0.1632766 | 12.82693 | -2.617758 | 2.32877 | 11.81667 | 1.655579 | 0.1788606 | 4.767465 | 0.8022046 | 151.745 | 51.7059 | 7.246038
MoNbTiV0.5Zr | BCC | 449.4212 | 1647 | 3307 | 28 | 1002.716 | 24.02921 | CAST | 10.1007/s11837-012-0366-5 | 1 | 1 | 0 | 1 | 0 | 0 | 0 | 0 | 0 | 0 | 0 | 0 | 0 | 0 | 0 | 0 | 0 | 0 | 0 | 0.222 | 0 | 0.222 | 0 | 0 | 0 | 0 | 0 | 0 | 0 | 0 | 0.222 | 0.111 | 0 | 0 | 0 | 0.222 | 1 | 0 | 0 | 0 | 0 | 0 | 0 | 1.45 | 0.04300756 | 2401.444 | 0.1614821 | 13.14594 | -2.666667 | 2.259563 | 11.83847 | 1.654444 | 0.1749983 | 4.777778 | 0.7856742 | 152.1111 | 50.5749 | 7.207998
MoNbTiV0.5Zr | BCC | 451.581 | 1024.891 | 1127.071 | 14.53688 | 1647 | 28 |  | https://doi.org/10.1016/j.dib.2018.11.111 | 1 | 1 | 0 | 1 | 0 | 0 | 0 | 0 | 0 | 0 | 0 | 0 | 0 | 0 | 0 | 0 | 0 | 0 | 0 | 0.222 | 0 | 0.222 | 0 | 0 | 0 | 0 | 0 | 0 | 0 | 0 | 0.222 | 0.111 | 0 | 0 | 0 | 0.222 | 1 | 0 | 0 | 0 | 0 | 0 | 0 | 1.45 | 0.04300756 | 2401.444 | 0.1614821 | 13.14594 | -2.666667 | 2.259563 | 11.83847 | 1.654444 | 0.1749983 | 4.777778 | 0.7856742 | 152.1111 | 50.5749 | 7.207998
MoNbTiV0.75Zr | BCC | 490.5955 | 1708 | 3929 | 29 | 2079.034 | 26.0518 | CAST | 10.1007/s11837-012-0366-5 | 1 | 1 | 0 | 1 | 0 | 0 | 0 | 0 | 0 | 0 | 0 | 0 | 0 | 0 | 0 | 0 | 0 | 0 | 0 | 0.211 | 0 | 0.211 | 0 | 0 | 0 | 0 | 0 | 0 | 0 | 0 | 0.211 | 0.158 | 0 | 0 | 0 | 0.211 | 1 | 0 | 0 | 0 | 0 | 0 | 0 | 1.44476 | 0.04475864 | 2389.999 | 0.1592551 | 13.3323 | -2.703479 | 2.178839 | 11.78636 | 1.653164 | 0.1705159 | 4.789421 | 0.7664157 | 152.5245 | 49.26351 | 7.164034
MoNbTiV0.75Zr | BCC | 444.0011 | 1363.306 | 1586.18 | 12.21736 | 1708 | 29 |  | https://doi.org/10.1016/j.dib.2018.11.111 | 1 | 1 | 0 | 1 | 0 | 0 | 0 | 0 | 0 | 0 | 0 | 0 | 0 | 0 | 0 | 0 | 0 | 0 | 0 | 0.211 | 0 | 0.211 | 0 | 0 | 0 | 0 | 0 | 0 | 0 | 0 | 0.211 | 0.158 | 0 | 0 | 0 | 0.211 | 1 | 0 | 0 | 0 | 0 | 0 | 0 | 1.44476 | 0.04475864 | 2389.999 | 0.1592551 | 13.3323 | -2.703479 | 2.178839 | 11.78636 | 1.653164 | 0.1705159 | 4.789421 | 0.7664157 | 152.5245 | 49.26351 | 7.164034
MoNbTiV1.5Zr | BCC | 470.0486 | 1328.639 | 1671.123 | 13.51363 | 1735 | 20 |  | https://doi.org/10.1016/j.dib.2018.11.111 | 1 | 1 | 0 | 1 | 0 | 0 | 0 | 0 | 0 | 0 | 0 | 0 | 0 | 0 | 0 | 0 | 0 | 0 | 0 | 0.182 | 0 | 0.182 | 0 | 0 | 0 | 0 | 0 | 0 | 0 | 0 | 0.182 | 0.273 | 0 | 0 | 0 | 0.182 | 1 | 0 | 0 | 0 | 0 | 0 | 0 | 1.431818 | 0.04772475 | 2361.727 | 0.1527468 | 13.25464 | -2.710744 | 1.96277 | 11.54806 | 1.65 | 0.1588211 | 4.818182 | 0.7158189 | 153.5455 | 45.8478 | 7.05056
MoNbTiV2.0Zr | BCC | 496.3066 | 1251.414 | 1871.118 | 24.86821 | 1538 | 23 |  | https://doi.org/10.1016/j.dib.2018.11.111 | 1 | 1 | 0 | 1 | 0 | 0 | 0 | 0 | 0 | 0 | 0 | 0 | 0 | 0 | 0 | 0 | 0 | 0 | 0 | 0.167 | 0 | 0.167 | 0 | 0 | 0 | 0 | 0 | 0 | 0 | 0 | 0.167 | 0.333 | 0 | 0 | 0 | 0.167 | 1 | 0 | 0 | 0 | 0 | 0 | 0 | 1.425075 | 0.04856995 | 2346.997 | 0.1487171 | 12.9803 | -2.667331 | 1.838958 | 11.42143 | 1.648352 | 0.1523242 | 4.833167 | 0.6875072 | 154.0774 | 43.9537 | 6.988514
MoNbTiV3.0Zr | BCC | 536.9768 | 1244.203 | 1638.697 | 10.26045 | 1418 | 24 |  | https://doi.org/10.1016/j.dib.2018.11.111 | 1 | 1 | 0 | 1 | 0 | 0 | 0 | 0 | 0 | 0 | 0 | 0 | 0 | 0 | 0 | 0 | 0 | 0 | 0 | 0.143 | 0 | 0.143 | 0 | 0 | 0 | 0 | 0 | 0 | 0 | 0 | 0.143 | 0.429 | 0 | 0 | 0 | 0.143 | 1 | 0 | 0 | 0 | 0 | 0 | 0 | 1.414286 | 0.04896646 | 2323.429 | 0.1412005 | 12.26447 | -2.530612 | 1.624896 | 11.26036 | 1.645714 | 0.1412345 | 4.857143 | 0.6388766 | 154.9286 | 40.72594 | 6.884747
MoNbTiVZr | BCC | 452.4353 | 1466.475 | 1377.125 | 12.24549 | 1779 | 32 |  | https://doi.org/10.1016/j.dib.2018.11.111 | 1 | 1 | 0 | 1 | 0 | 0 | 0 | 0 | 0 | 0 | 0 | 0 | 0 | 0 | 0 | 0 | 0 | 0 | 0 | 0.2 | 0 | 0.2 | 0 | 0 | 0 | 0 | 0 | 0 | 0 | 0 | 0.2 | 0.2 | 0 | 0 | 0 | 0.2 | 1 | 0 | 0 | 0 | 0 | 0 | 0 | 1.44 | 0.04606423 | 2379.6 | 0.1570354 | 13.38161 | -2.72 | 2.102418 | 11.70694 | 1.652 | 0.1663229 | 4.8 | 0.7483315 | 152.9 | 48.0379 | 7.123122
MoNbTiVZr | BCC+Laves | 665.988 | 1706 | 2341.336 | 19.96151 | 1855.879 | 15.04695 | OTHER | 10.1016/j.actamat.2019.06.032 | 1 | 1 | 0 | 1 | 0 | 0 | 0 | 0 | 0 | 0 | 0 | 0 | 0 | 0 | 0 | 0 | 0 | 0 | 0 | 0.2 | 0 | 0.2 | 0 | 0 | 0 | 0 | 0 | 0 | 0 | 0 | 0.2 | 0.2 | 0 | 0 | 0 | 0.2 | 0 | 0 | 0 | 0 | 1 | 0 | 0 | 1.44 | 0.04606423 | 2379.6 | 0.1570354 | 13.38161 | -2.72 | 2.102418 | 11.70694 | 1.652 | 0.1663229 | 4.8 | 0.7483315 | 152.9 | 48.0379 | 7.123122
MoNbTiVZr | BCC | 439.651 | 1779 | 2002.54 | 20.92958 | 1871.987 | 21.40265 | ANNEAL | 10.1016/j.matdes.2015.06.072 | 1 | 1 | 0 | 1 | 0 | 0 | 0 | 0 | 0 | 0 | 0 | 0 | 0 | 0 | 0 | 0 | 0 | 0 | 0 | 0.2 | 0 | 0.2 | 0 | 0 | 0 | 0 | 0 | 0 | 0 | 0 | 0.2 | 0.2 | 0 | 0 | 0 | 0.2 | 0 | 0 | 1 | 0 | 0 | 0 | 0 | 1.44 | 0.04606423 | 2379.6 | 0.1570354 | 13.38161 | -2.72 | 2.102418 | 11.70694 | 1.652 | 0.1663229 | 4.8 | 0.7483315 | 152.9 | 48.0379 | 7.123122
MoNbTiVZr | BCC | 427.8381 | 1330.858 | 1648.128 | 14.53633 | 1786 | 26 |  | https://doi.org/10.1016/j.dib.2018.11.111 | 1 | 1 | 0 | 1 | 0 | 0 | 0 | 0 | 0 | 0 | 0 | 0 | 0 | 0 | 0 | 0 | 0 | 0 | 0 | 0.2 | 0 | 0.2 | 0 | 0 | 0 | 0 | 0 | 0 | 0 | 0 | 0.2 | 0.2 | 0 | 0 | 0 | 0.2 | 1 | 0 | 0 | 0 | 0 | 0 | 0 | 1.44 | 0.04606423 | 2379.6 | 0.1570354 | 13.38161 | -2.72 | 2.102418 | 11.70694 | 1.652 | 0.1663229 | 4.8 | 0.7483315 | 152.9 | 48.0379 | 7.123122
MoNbTiVZr | BCC | 501.8064 | 1786 | 3828 | 26 | 1631.249 | 13.95402 | CAST | 10.1007/s11837-012-0366-5 | 1 | 1 | 0 | 1 | 0 | 0 | 0 | 0 | 0 | 0 | 0 | 0 | 0 | 0 | 0 | 0 | 0 | 0 | 0 | 0.2 | 0 | 0.2 | 0 | 0 | 0 | 0 | 0 | 0 | 0 | 0 | 0.2 | 0.2 | 0 | 0 | 0 | 0.2 | 1 | 0 | 0 | 0 | 0 | 0 | 0 | 1.44 | 0.04606423 | 2379.6 | 0.1570354 | 13.38161 | -2.72 | 2.102418 | 11.70694 | 1.652 | 0.1663229 | 4.8 | 0.7483315 | 152.9 | 48.0379 | 7.123122
MoNbTiZr | BCC | 411.8151 | 1592 | 3450 | 34 | 945.2195 | 18.62216 | CAST | 10.1007/s11837-012-0366-5 | 1 | 1 | 0 | 1 | 0 | 0 | 0 | 0 | 0 | 0 | 0 | 0 | 0 | 0 | 0 | 0 | 0 | 0 | 0 | 0.25 | 0 | 0.25 | 0 | 0 | 0 | 0 | 0 | 0 | 0 | 0 | 0.25 | 0 | 0 | 0 | 0 | 0.25 | 1 | 0 | 0 | 0 | 0 | 0 | 0 | 1.4625 | 0.03725555 | 2428.75 | 0.1659595 | 11.52629 | -2.5 | 2.443103 | 11.19779 | 1.6575 | 0.185189 | 4.75 | 0.8291562 | 151.125 | 53.56115 | 7.308611
MoNbTiZr | BCC | 480.5272 | 1388.508 | 1146.527 | 19.47807 | 1592 | 34 |  | https://doi.org/10.1016/j.dib.2018.11.111 | 1 | 1 | 0 | 1 | 0 | 0 | 0 | 0 | 0 | 0 | 0 | 0 | 0 | 0 | 0 | 0 | 0 | 0 | 0 | 0.25 | 0 | 0.25 | 0 | 0 | 0 | 0 | 0 | 0 | 0 | 0 | 0.25 | 0 | 0 | 0 | 0 | 0.25 | 1 | 0 | 0 | 0 | 0 | 0 | 0 | 1.4625 | 0.03725555 | 2428.75 | 0.1659595 | 11.52629 | -2.5 | 2.443103 | 11.19779 | 1.6575 | 0.185189 | 4.75 | 0.8291562 | 151.125 | 53.56115 | 7.308611
MoTaTiV | BCC | 457.6659 | 1221 | 1454 | 25.8008 | 1663.493 | 19.76534 | CAST | 10.4028/www.scientific.net/MSF.898.638 | 1 | 1 | 0 | 1 | 0 | 0 | 0 | 0 | 0 | 0 | 0 | 0 | 0 | 0 | 0 | 0 | 0 | 0 | 0 | 0.25 | 0 | 0 | 0 | 0 | 0 | 0 | 0 | 0 | 0 | 0.25 | 0.25 | 0.25 | 0 | 0 | 0 | 0 | 1 | 0 | 0 | 0 | 0 | 0 | 0 | 1.4125 | 0.02935066 | 2577.5 | 0.2098159 | 11.52629 | -2.75 | 1.411449 | 10.80328 | 1.7075 | 0.1554668 | 5 | 0.7071068 | 175 | 45 | 9.586537
MoTaWNbV | BCC+Laves | 773 | 1348.262 | 995.7395 | 31.92287 | 1916.991 | 28.38078 |  | https://doi.org/10.1016/j.jallcom.2022.164383 | 1 | 1 | 0 | 1 | 0 | 0 | 0 | 0 | 0 | 0 | 0 | 0 | 0 | 0 | 0 | 0 | 0 | 0 | 0 | 0.2 | 0 | 0.2 | 0 | 0 | 0 | 0 | 0 | 0 | 0 | 0.2 | 0 | 0.2 | 0.2 | 0 | 0 | 0 | 1 | 0 | 0 | 0 | 0 | 0 | 0 | 1.41 | 0.03474454 | 2962.8 | 0.1721683 | 13.38161 | -4.64 | 2.219694 | 8.54462 | 1.85 | 0.1856188 | 5.4 | 0.4898979 | 214 | 53.88877 | 12.37617
Nb0.333Ta0.667Ti0.667Zr | BCC+Sec. | 489 | 710.7742 | 843 | 0 | 1147.972 | 20.01605 | CAST | 10.3390/e21020114 | 1 | 1 | 0 | 1 | 0 | 0 | 0 | 0 | 0 | 0 | 0 | 0 | 0 | 0 | 0 | 0 | 0 | 0 | 0 | 0 | 0 | 0.125 | 0 | 0 | 0 | 0 | 0 | 0 | 0 | 0.25 | 0.25 | 0 | 0 | 0 | 0 | 0.375 | 1 | 0 | 0 | 0 | 0 | 0 | 0 | 1.475 | 0.04151678 | 2449.5 | 0.2203403 | 10.98248 | 2.375 | 0.9940006 | 11.32698 | 1.45875 | 0.07119477 | 4.375 | 0.4841229 | 134.1875 | 44.49785 | 8.597143
Nb0.5Ti0.5VZr0.5 | BCC | 304 | 918 | 1062.223 | 50 | 1190.535 | 18.69898 | OTHER | 10.1016/j.msea.2012.12.018 | 1 | 1 | 0 | 1 | 0 | 0 | 0 | 0 | 0 | 0 | 0 | 0 | 0 | 0 | 0 | 0 | 0 | 0 | 0 | 0 | 0 | 0.2 | 0 | 0 | 0 | 0 | 0 | 0 | 0 | 0 | 0.2 | 0.4 | 0 | 0 | 0 | 0.2 | 0 | 0 | 0 | 0 | 1 | 0 | 0 | 1.42 | 0.0526994 | 2237 | 0.1213575 | 11.07635 | -1.28 | 1.500208 | 19.35766 | 1.546 | 0.07302026 | 4.6 | 0.4898979 | 138.9 | 30.54243 | 6.404765
Nb16.7Ni16.7Ti16.7Co16.7Zr16.7Hf16.7 | FCC+BCC+NbNi intermetallic | 520.1 | 1322.262 | 1144.197 | 25.4088 | 1453.811 | 24.85173 | Annealed | dx.doi.org/10.1016/j.pnsc.2015.09.001 | 1 | 1 | 0 | 1 | 0 | 0 | 0 | 0 | 0 | 0.167 | 0 | 0 | 0 | 0 | 0 | 0.167 | 0 | 0 | 0 | 0 | 0 | 0.167 | 0 | 0.167 | 0 | 0 | 0 | 0 | 0 | 0 | 0.167 | 0 | 0 | 0 | 0 | 0.167 | 0 | 0 | 1 | 0 | 0 | 0 | 0 | 1.441667 | 0.05809177 | 2136.833 | 0.1765425 | 14.89752 | -30.55556 | 14.75737 | 1.041824 | 1.593333 | 0.1495633 | 6 | 2.516611 | 140.75 | 36.43916 | 8.491944
Nb16.7Ni16.7Ti16.7Co16.7Zr16.7Hf16.7 | FCC+BCC+NbNi intermetallic | 515.5 | 1139.939 | 1605.685 | 26.70495 | 1455.016 | 19.58118 | As-cast | dx.doi.org/10.1016/j.pnsc.2015.09.001 | 1 | 1 | 0 | 1 | 0 | 0 | 0 | 0 | 0 | 0.167 | 0 | 0 | 0 | 0 | 0 | 0.167 | 0 | 0 | 0 | 0 | 0 | 0.167 | 0 | 0.167 | 0 | 0 | 0 | 0 | 0 | 0 | 0.167 | 0 | 0 | 0 | 0 | 0.167 | 1 | 0 | 0 | 0 | 0 | 0 | 0 | 1.441667 | 0.05809177 | 2136.833 | 0.1765425 | 14.89752 | -30.55556 | 14.75737 | 1.041824 | 1.593333 | 0.1495633 | 6 | 2.516611 | 140.75 | 36.43916 | 8.491944
Nb20.0Ni20.0Ti20.0Co20.0Zr20.0 | BCC | 489.2 | 1446.055 | 1727.971 | 41.49325 | 1385 | 8 | Test temperature = 600 °C | dx.doi.org/10.1016/j.pnsc.2015.09.001 | 1 | 1 | 0 | 1 | 0 | 0 | 0 | 0 | 0 | 0.2 | 0 | 0 | 0 | 0 | 0 | 0 | 0 | 0 | 0 | 0 | 0 | 0.2 | 0 | 0.2 | 0 | 0 | 0 | 0 | 0 | 0 | 0.2 | 0 | 0 | 0 | 0 | 0.2 | 1 | 0 | 0 | 0 | 0 | 0 | 0 | 1.42 | 0.0526994 | 2063 | 0.1801124 | 13.38161 | -32.32 | 14.1768 | 0.8541542 | 1.652 | 0.1319224 | 6.4 | 2.57682 | 146.9 | 36.96539 | 7.171774
Nb20.0Ni20.0Ti20.0Co20.0Zr20.0 | BCC | 489.2 | 1111.881 | 1497.743 | 31.96711 | 668 | 55 | Test temperature = 700 °C | dx.doi.org/10.1016/j.pnsc.2015.09.001 | 1 | 1 | 0 | 1 | 0 | 0 | 0 | 0 | 0 | 0.2 | 0 | 0 | 0 | 0 | 0 | 0 | 0 | 0 | 0 | 0 | 0 | 0.2 | 0 | 0.2 | 0 | 0 | 0 | 0 | 0 | 0 | 0.2 | 0 | 0 | 0 | 0 | 0.2 | 1 | 0 | 0 | 0 | 0 | 0 | 0 | 1.42 | 0.0526994 | 2063 | 0.1801124 | 13.38161 | -32.32 | 14.1768 | 0.8541542 | 1.652 | 0.1319224 | 6.4 | 2.57682 | 146.9 | 36.96539 | 7.171774
Nb20.0Ni20.0Ti20.0Co20.0Zr20.0 | BCC | 489.2 | 1049.464 | 1349.899 | 16.4164 | 427 | 55 | Test temperature = 800 °C | dx.doi.org/10.1016/j.pnsc.2015.09.001 | 1 | 1 | 0 | 1 | 0 | 0 | 0 | 0 | 0 | 0.2 | 0 | 0 | 0 | 0 | 0 | 0 | 0 | 0 | 0 | 0 | 0 | 0.2 | 0 | 0.2 | 0 | 0 | 0 | 0 | 0 | 0 | 0.2 | 0 | 0 | 0 | 0 | 0.2 | 1 | 0 | 0 | 0 | 0 | 0 | 0 | 1.42 | 0.0526994 | 2063 | 0.1801124 | 13.38161 | -32.32 | 14.1768 | 0.8541542 | 1.652 | 0.1319224 | 6.4 | 2.57682 | 146.9 | 36.96539 | 7.171774
Nb20.0Ni20.0Ti20.0Co20.0Zr20.0 | BCC | 489.2 | 952.2074 | 1127.771 | 14.46138 | 213 | 55 | Test temperature = 900 °C | dx.doi.org/10.1016/j.pnsc.2015.09.001 | 1 | 1 | 0 | 1 | 0 | 0 | 0 | 0 | 0 | 0.2 | 0 | 0 | 0 | 0 | 0 | 0 | 0 | 0 | 0 | 0 | 0 | 0.2 | 0 | 0.2 | 0 | 0 | 0 | 0 | 0 | 0 | 0.2 | 0 | 0 | 0 | 0 | 0.2 | 1 | 0 | 0 | 0 | 0 | 0 | 0 | 1.42 | 0.0526994 | 2063 | 0.1801124 | 13.38161 | -32.32 | 14.1768 | 0.8541542 | 1.652 | 0.1319224 | 6.4 | 2.57682 | 146.9 | 36.96539 | 7.171774
Nb20.0Ni20.0Ti20.0Co20.0Zr20.0 | BCC | 489.2 | 1007.033 | 1527.048 | 35.03436 | 60 | 55 | Test temperature = 1000 °C | dx.doi.org/10.1016/j.pnsc.2015.09.001 | 1 | 1 | 0 | 1 | 0 | 0 | 0 | 0 | 0 | 0.2 | 0 | 0 | 0 | 0 | 0 | 0 | 0 | 0 | 0 | 0 | 0 | 0.2 | 0 | 0.2 | 0 | 0 | 0 | 0 | 0 | 0 | 0.2 | 0 | 0 | 0 | 0 | 0.2 | 1 | 0 | 0 | 0 | 0 | 0 | 0 | 1.42 | 0.0526994 | 2063 | 0.1801124 | 13.38161 | -32.32 | 14.1768 | 0.8541542 | 1.652 | 0.1319224 | 6.4 | 2.57682 | 146.9 | 36.96539 | 7.171774
Nb20.0Ni20.0Ti20.0Co20.0Zr20.0 | BCC | 527.3 | 1026.551 | 1400.994 | 18.29493 | 1591.137 | 24.3342 | As-cast | dx.doi.org/10.1016/j.pnsc.2015.09.001 | 1 | 1 | 0 | 1 | 0 | 0 | 0 | 0 | 0 | 0.2 | 0 | 0 | 0 | 0 | 0 | 0 | 0 | 0 | 0 | 0 | 0 | 0.2 | 0 | 0.2 | 0 | 0 | 0 | 0 | 0 | 0 | 0.2 | 0 | 0 | 0 | 0 | 0.2 | 1 | 0 | 0 | 0 | 0 | 0 | 0 | 1.42 | 0.0526994 | 2063 | 0.1801124 | 13.38161 | -32.32 | 14.1768 | 0.8541542 | 1.652 | 0.1319224 | 6.4 | 2.57682 | 146.9 | 36.96539 | 7.171774
Nb25.0Mo25.0Ta25.0W25.0 | BCC | 468.7203 | 1058 | 1211 | 2.1 | 1730.615 | 15.1696 | Arc Melting | https://doi.org/10.1016/j.intermet.2011.01.004 | 1 | 1 | 0 | 1 | 0 | 0 | 0 | 0 | 0 | 0 | 0 | 0 | 0 | 0 | 0 | 0 | 0 | 0 | 0 | 0.25 | 0 | 0.25 | 0 | 0 | 0 | 0 | 0 | 0 | 0 | 0.25 | 0 | 0 | 0.25 | 0 | 0 | 0 | 1 | 0 | 0 | 0 | 0 | 0 | 0 | 1.425 | 0.03038686 | 3157.75 | 0.1164531 | 11.52629 | -6.5 | 2.365111 | 5.599562 | 1.905 | 0.1909167 | 5.5 | 0.5 | 227.5 | 52.14163 | 13.65986
NbMoTaW | FCC | 459.1837 | 1234.317 | 1366.308 | 23.10466 | 1637.005 | 23.92793 |  | https://doi.org/10.1016/j.surfcoat.2021.128005 | 1 | 0 | 0 | 1 | 0 | 0 | 0 | 0 | 0 | 0 | 0 | 0 | 0 | 0 | 0 | 0 | 0 | 0 | 0 | 0.25 | 0 | 0.25 | 0 | 0 | 0 | 0 | 0 | 0 | 0 | 0.25 | 0 | 0 | 0.25 | 0 | 0 | 0 | 1 | 0 | 0 | 0 | 0 | 0 | 0 | 1.425 | 0.03038686 | 3157.75 | 0.1164531 | 11.52629 | -6.5 | 2.365111 | 5.599562 | 1.905 | 0.1909167 | 5.5 | 0.5 | 227.5 | 52.14163 | 13.65986
NbMoTaWV | FCC | 540.8163 | 1072.531 | 1565.086 | 18.01398 | 1408.803 | 20.35872 |  | https://doi.org/10.1016/j.surfcoat.2021.128005 | 1 | 0 | 0 | 1 | 0 | 0 | 0 | 0 | 0 | 0 | 0 | 0 | 0 | 0 | 0 | 0 | 0 | 0 | 0 | 0.2 | 0 | 0.2 | 0 | 0 | 0 | 0 | 0 | 0 | 0 | 0.2 | 0 | 0.2 | 0.2 | 0 | 0 | 0 | 1 | 0 | 0 | 0 | 0 | 0 | 0 | 1.41 | 0.03474454 | 2962.8 | 0.1721683 | 13.38161 | -4.64 | 2.219694 | 8.54462 | 1.85 | 0.1856188 | 5.4 | 0.4898979 | 214 | 53.88877 | 12.37617
NbMoTaWV | BCC | 774 | 615.927 | 1600.827 | 12.58736 | 2785 | 16.2 | SPS | https://doi.org/10.1016/j.vacuum.2022.110930 | 1 | 1 | 0 | 1 | 0 | 0 | 0 | 0 | 0 | 0 | 0 | 0 | 0 | 0 | 0 | 0 | 0 | 0 | 0 | 0.2 | 0 | 0.2 | 0 | 0 | 0 | 0 | 0 | 0 | 0 | 0.2 | 0 | 0.2 | 0.2 | 0 | 0 | 0 | 0 | 0 | 0 | 0 | 1 | 0 | 0 | 1.41 | 0.03474454 | 2962.8 | 0.1721683 | 13.38161 | -4.64 | 2.219694 | 8.54462 | 1.85 | 0.1856188 | 5.4 | 0.4898979 | 214 | 53.88877 | 12.37617
NbRe0.3TiZr | BCC+Laves | 472.0928 | 1244 | 1210.669 | 14.82606 | 1228.514 | 25.72948 | OTHER | 10.1016/j.actamat.2019.06.032 | 1 | 1 | 0 | 1 | 0 | 0 | 0 | 0 | 0 | 0 | 0 | 0 | 0 | 0 | 0 | 0 | 0 | 0 | 0 | 0 | 0 | 0.303 | 0 | 0 | 0 | 0.091 | 0 | 0 | 0 | 0 | 0.303 | 0 | 0 | 0 | 0 | 0.303 | 0 | 0 | 0 | 0 | 1 | 0 | 0 | 1.45605 | 0.04688765 | 2380.926 | 0.1992531 | 10.83777 | -7.281696 | 7.997752 | 3.54367 | 1.52731 | 0.1057484 | 4.576 | 0.8889454 | 147.1435 | 77.04256 | 7.546893
NbTa0.3TiZr | BCC | 408.9455 | 882 | 1549.334 | 12.73064 | 1469.563 | 13.84954 | OTHER | 10.1016/j.actamat.2019.06.032 | 1 | 1 | 0 | 1 | 0 | 0 | 0 | 0 | 0 | 0 | 0 | 0 | 0 | 0 | 0 | 0 | 0 | 0 | 0 | 0 | 0 | 0.303 | 0 | 0 | 0 | 0 | 0 | 0 | 0 | 0.091 | 0.303 | 0 | 0 | 0 | 0 | 0.303 | 0 | 0 | 0 | 0 | 1 | 0 | 0 | 1.46515 | 0.04071173 | 2365.547 | 0.1863227 | 10.83777 | 2.644584 | 1.05821 | 9.694247 | 1.49091 | 0.0740509 | 4.394 | 0.4886348 | 131.6735 | 37.82797 | 7.389728
NbTa0.667Ti0.667Zr0.333 | BCC+Sec. | 294 | 822 | 852 | 0.33 | 1870.11 | 20.53862 | CAST | 10.3390/e21020114 | 1 | 1 | 0 | 1 | 0 | 0 | 0 | 0 | 0 | 0 | 0 | 0 | 0 | 0 | 0 | 0 | 0 | 0 | 0 | 0 | 0 | 0.375 | 0 | 0 | 0 | 0 | 0 | 0 | 0 | 0.25 | 0.25 | 0 | 0 | 0 | 0 | 0.125 | 1 | 0 | 0 | 0 | 0 | 0 | 0 | 1.45 | 0.02986294 | 2605 | 0.1971858 | 10.98248 | 2.125 | 0.9130938 | 13.46322 | 1.52625 | 0.05510482 | 4.625 | 0.4841229 | 153.0625 | 39.37832 | 9.247658
NbTaTi | BCC | 410.5244 | 573 | 1393.274 | 10.26117 | 1678.047 | 36.13534 | WROUGHT | 10.1016/j.actamat.2019.06.006 | 1 | 1 | 0 | 1 | 0 | 0 | 0 | 0 | 0 | 0 | 0 | 0 | 0 | 0 | 0 | 0 | 0 | 0 | 0 | 0 | 0 | 0.333 | 0 | 0 | 0 | 0 | 0 | 0 | 0 | 0.333 | 0.333 | 0 | 0 | 0 | 0 | 0 | 0 | 0 | 0 | 0 | 0 | 1 | 0 | 1.433333 | 0.01644434 | 2660.333 | 0.2083817 | 9.134371 | 1.333333 | 0.5091751 | 18.22535 | 1.546667 | 0.02657075 | 4.666667 | 0.4714045 | 160 | 37.41657 | 9.954247
NbTaTi | BCC | 246 | 620 | 683 | 18.5 | 1492.484 | 12.98659 | CAST | 10.3390/e21020114 | 1 | 1 | 0 | 1 | 0 | 0 | 0 | 0 | 0 | 0 | 0 | 0 | 0 | 0 | 0 | 0 | 0 | 0 | 0 | 0 | 0 | 0.333 | 0 | 0 | 0 | 0 | 0 | 0 | 0 | 0.333 | 0.333 | 0 | 0 | 0 | 0 | 0 | 1 | 0 | 0 | 0 | 0 | 0 | 0 | 1.433333 | 0.01644434 | 2660.333 | 0.2083817 | 9.134371 | 1.333333 | 0.5091751 | 18.22535 | 1.546667 | 0.02657075 | 4.666667 | 0.4714045 | 160 | 37.41657 | 9.954247
NbTaTiV | BCC | 479.2955 | 1092 | 1331.484 | 21.76433 | 1525.576 | 28.7072 | CAST | 10.1016/j.proeng.2012.03.043 | 1 | 1 | 0 | 1 | 0 | 0 | 0 | 0 | 0 | 0 | 0 | 0 | 0 | 0 | 0 | 0 | 0 | 0 | 0 | 0 | 0 | 0.25 | 0 | 0 | 0 | 0 | 0 | 0 | 0 | 0.25 | 0.25 | 0.25 | 0 | 0 | 0 | 0 | 1 | 0 | 0 | 0 | 0 | 0 | 0 | 1.4125 | 0.02935066 | 2541 | 0.205705 | 11.52629 | -0.25 | 0.8244316 | 117.1532 | 1.5675 | 0.03233355 | 4.75 | 0.4330127 | 160 | 32.4037 | 9.169851
NbTaTiV | BCC | 349.1555 | 776.7955 | 835.6348 | 12.24008 | 1092 | 13.20804 |  | https://doi.org/10.1016/j.dib.2018.11.111 | 1 | 1 | 0 | 1 | 0 | 0 | 0 | 0 | 0 | 0 | 0 | 0 | 0 | 0 | 0 | 0 | 0 | 0 | 0 | 0 | 0 | 0.25 | 0 | 0 | 0 | 0 | 0 | 0 | 0 | 0.25 | 0.25 | 0.25 | 0 | 0 | 0 | 0 | 1 | 0 | 0 | 0 | 0 | 0 | 0 | 1.4125 | 0.02935066 | 2541 | 0.205705 | 11.52629 | -0.25 | 0.8244316 | 117.1532 | 1.5675 | 0.03233355 | 4.75 | 0.4330127 | 160 | 32.4037 | 9.169851
NbTaTiV | BCC | 427.9 | 1108 | 1249.95 | 28.3 | 1049.999 | 19.96585 | POWDER | 10.1016/j.jallcom.2018.10.230 | 1 | 1 | 0 | 1 | 0 | 0 | 0 | 0 | 0 | 0 | 0 | 0 | 0 | 0 | 0 | 0 | 0 | 0 | 0 | 0 | 0 | 0.25 | 0 | 0 | 0 | 0 | 0 | 0 | 0 | 0.25 | 0.25 | 0.25 | 0 | 0 | 0 | 0 | 0 | 0 | 0 | 1 | 0 | 0 | 0 | 1.4125 | 0.02935066 | 2541 | 0.205705 | 11.52629 | -0.25 | 0.8244316 | 117.1532 | 1.5675 | 0.03233355 | 4.75 | 0.4330127 | 160 | 32.4037 | 9.169851
NbTaTiVW | BCC+HCP | 447 | 1613.311 | 1540.464 | 4.184318 | 1420 | 20 |  | https://doi.org/10.1016/j.dib.2018.11.111 | 1 | 1 | 1 | 1 | 0 | 0 | 0 | 0 | 0 | 0 | 0 | 0 | 0 | 0 | 0 | 0 | 0 | 0 | 0 | 0 | 0 | 0.2 | 0 | 0 | 0 | 0 | 0 | 0 | 0 | 0.2 | 0.2 | 0.2 | 0.2 | 0 | 0 | 0 | 1 | 0 | 0 | 0 | 0 | 0 | 0 | 1.4 | 0.03194383 | 2771.8 | 0.2370287 | 13.38161 | -3.68 | 2.255163 | 10.07912 | 1.726 | 0.1855301 | 5 | 0.6324555 | 190 | 66.63332 | 11.10562
NbTaTiVW | BCC | 563.908 | 1420 | 1800 | 20 | 1389.998 | 23.82873 | CAST | 10.1016/j.msea.2016.07.102 | 1 | 1 | 0 | 1 | 0 | 0 | 0 | 0 | 0 | 0 | 0 | 0 | 0 | 0 | 0 | 0 | 0 | 0 | 0 | 0 | 0 | 0.2 | 0 | 0 | 0 | 0 | 0 | 0 | 0 | 0.2 | 0.2 | 0.2 | 0.2 | 0 | 0 | 0 | 1 | 0 | 0 | 0 | 0 | 0 | 0 | 1.4 | 0.03194383 | 2771.8 | 0.2370287 | 13.38161 | -3.68 | 2.255163 | 10.07912 | 1.726 | 0.1855301 | 5 | 0.6324555 | 190 | 66.63332 | 11.10562
NbTaTiVZr | BCC+BCC | 468.0452 | 1395 | 1023.292 | 10.44613 | 1864.509 | 16.94913 | OTHER | 10.1016/j.actamat.2019.06.032 | 1 | 1 | 0 | 1 | 0 | 0 | 0 | 0 | 0 | 0 | 0 | 0 | 0 | 0 | 0 | 0 | 0 | 0 | 0 | 0 | 0 | 0.2 | 0 | 0 | 0 | 0 | 0 | 0 | 0 | 0.2 | 0.2 | 0.2 | 0 | 0 | 0 | 0.2 | 0 | 0 | 0 | 0 | 1 | 0 | 0 | 1.44 | 0.04606423 | 2458.4 | 0.2016934 | 13.38161 | 0.32 | 1.438666 | 102.8042 | 1.52 | 0.06925104 | 4.6 | 0.4898979 | 146.9 | 39.06968 | 8.486768
NbTaTiW | BCC | 498.9829 | 1054 | 1816.198 | 21.50274 | 1481.12 | 22.22149 | ANNEAL | 10.1016/j.actamat.2019.06.006 | 1 | 1 | 0 | 1 | 0 | 0 | 0 | 0 | 0 | 0 | 0 | 0 | 0 | 0 | 0 | 0 | 0 | 0 | 0 | 0 | 0 | 0.25 | 0 | 0 | 0 | 0 | 0 | 0 | 0 | 0.25 | 0.25 | 0 | 0.25 | 0 | 0 | 0 | 0 | 0 | 1 | 0 | 0 | 0 | 0 | 1.4125 | 0.02935066 | 2919 | 0.224964 | 11.52629 | -4.5 | 2.663409 | 7.476722 | 1.75 | 0.2022728 | 5 | 0.7071068 | 197.5 | 72.58616 | 12.09766
NbTaTiZr | BCC | 358 | 1144 | 1205 | 6.4 | 1228.743 | 15.64648 | CAST | 10.3390/e21020114 | 1 | 1 | 0 | 1 | 0 | 0 | 0 | 0 | 0 | 0 | 0 | 0 | 0 | 0 | 0 | 0 | 0 | 0 | 0 | 0 | 0 | 0.25 | 0 | 0 | 0 | 0 | 0 | 0 | 0 | 0.25 | 0.25 | 0 | 0 | 0 | 0 | 0.25 | 1 | 0 | 0 | 0 | 0 | 0 | 0 | 1.4625 | 0.03725555 | 2527.25 | 0.2107284 | 11.52629 | 2.5 | 1.045825 | 11.65193 | 1.4925 | 0.0672316 | 4.5 | 0.5 | 143.625 | 43.063 | 8.911205
NbTaVW | BCC | 492 | 1536.389 | 1764.04 | 30.90203 | 1530 | 12 |  | https://doi.org/10.1016/j.dib.2018.11.111 | 1 | 1 | 0 | 1 | 0 | 0 | 0 | 0 | 0 | 0 | 0 | 0 | 0 | 0 | 0 | 0 | 0 | 0 | 0 | 0 | 0 | 0.25 | 0 | 0 | 0 | 0 | 0 | 0 | 0 | 0.25 | 0 | 0.25 | 0.25 | 0 | 0 | 0 | 1 | 0 | 0 | 0 | 0 | 0 | 0 | 1.4 | 0.03571429 | 2979.5 | 0.1910003 | 11.52629 | -4.5 | 2.172268 | 7.631686 | 1.7725 | 0.1932814 | 5.25 | 0.4330127 | 210 | 59.58188 | 12.88664
NbTaVW | BCC | 466.3837 | 1530 | 1700 | 12 | 1427.749 | 27.49963 | CAST | 10.1016/j.msea.2016.07.102 | 1 | 1 | 0 | 1 | 0 | 0 | 0 | 0 | 0 | 0 | 0 | 0 | 0 | 0 | 0 | 0 | 0 | 0 | 0 | 0 | 0 | 0.25 | 0 | 0 | 0 | 0 | 0 | 0 | 0 | 0.25 | 0 | 0.25 | 0.25 | 0 | 0 | 0 | 1 | 0 | 0 | 0 | 0 | 0 | 0 | 1.4 | 0.03571429 | 2979.5 | 0.1910003 | 11.52629 | -4.5 | 2.172268 | 7.631686 | 1.7725 | 0.1932814 | 5.25 | 0.4330127 | 210 | 59.58188 | 12.88664
NbTiV0.3Mo | BCC | 386.1744 | 952.4632 | 1536.868 | 21.96852 | 1455 | 25 |  | https://doi.org/10.1016/j.dib.2018.11.111 | 1 | 1 | 0 | 1 | 0 | 0 | 0 | 0 | 0 | 0 | 0 | 0 | 0 | 0 | 0 | 0 | 0 | 0 | 0 | 0.303 | 0 | 0.303 | 0 | 0 | 0 | 0 | 0 | 0 | 0 | 0 | 0.303 | 0.091 | 0 | 0 | 0 | 0 | 1 | 0 | 0 | 0 | 0 | 0 | 0 | 1.42575 | 0.02304387 | 2497.514 | 0.1652208 | 10.83777 | -3.268764 | 1.93997 | 8.280646 | 1.75423 | 0.1533919 | 5 | 0.77846 | 169.09 | 46.79607 | 7.556885
NbTiV0.3Mo0.1 | BCC | 402.3971 | 1065.73 | 1057.121 | 12.8844 | 932 | 45 |  | https://doi.org/10.1016/j.dib.2018.11.111 | 1 | 1 | 0 | 1 | 0 | 0 | 0 | 0 | 0 | 0 | 0 | 0 | 0 | 0 | 0 | 0 | 0 | 0 | 0 | 0.042 | 0 | 0.417 | 0 | 0 | 0 | 0 | 0 | 0 | 0 | 0 | 0.417 | 0.125 | 0 | 0 | 0 | 0 | 1 | 0 | 0 | 0 | 0 | 0 | 0 | 1.416683 | 0.02424971 | 2348.306 | 0.1662016 | 9.332368 | 0.06492209 | 1.364702 | 337.5623 | 1.602248 | 0.07583823 | 4.625375 | 0.5640898 | 146.2737 | 33.17078 | 6.652546
NbTiV0.3Mo0.3 | BCC | 516.6772 | 1450.693 | 2223.629 | 28.97638 | 1312 | 50 |  | https://doi.org/10.1016/j.dib.2018.11.111 | 1 | 1 | 0 | 1 | 0 | 0 | 0 | 0 | 0 | 0 | 0 | 0 | 0 | 0 | 0 | 0 | 0 | 0 | 0 | 0.115 | 0 | 0.385 | 0 | 0 | 0 | 0 | 0 | 0 | 0 | 0 | 0.385 | 0.115 | 0 | 0 | 0 | 0 | 1 | 0 | 0 | 0 | 0 | 0 | 0 | 1.41925 | 0.02406938 | 2390.12 | 0.1683381 | 10.24694 | -1.1165 | 1.70743 | 21.93588 | 1.64475 | 0.1146372 | 4.73 | 0.6535289 | 152.65 | 38.86486 | 6.900885
NbTiV0.3Mo0.5 | BCC | 429.5818 | 1110.761 | 1077.146 | 20.19731 | 1301 | 43 |  | https://doi.org/10.1016/j.dib.2018.11.111 | 1 | 1 | 0 | 1 | 0 | 0 | 0 | 0 | 0 | 0 | 0 | 0 | 0 | 0 | 0 | 0 | 0 | 0 | 0 | 0.179 | 0 | 0.357 | 0 | 0 | 0 | 0 | 0 | 0 | 0 | 0 | 0.357 | 0.107 | 0 | 0 | 0 | 0 | 1 | 0 | 0 | 0 | 0 | 0 | 0 | 1.42145 | 0.02383007 | 2426.652 | 0.1685599 | 10.66344 | -1.994916 | 1.852026 | 12.9712 | 1.68203 | 0.1339808 | 4.822 | 0.7101521 | 158.25 | 42.45277 | 7.121335
NbTiV0.3Mo0.7 | BCC | 443.1628 | 1069.228 | 1058.72 | 14.13924 | 1436 | 27 |  | https://doi.org/10.1016/j.dib.2018.11.111 | 1 | 1 | 0 | 1 | 0 | 0 | 0 | 0 | 0 | 0 | 0 | 0 | 0 | 0 | 0 | 0 | 0 | 0 | 0 | 0.233 | 0 | 0.333 | 0 | 0 | 0 | 0 | 0 | 0 | 0 | 0 | 0.333 | 0.1 | 0 | 0 | 0 | 0 | 1 | 0 | 0 | 0 | 0 | 0 | 0 | 1.423323 | 0.02354107 | 2457.629 | 0.1676847 | 10.82808 | -2.621288 | 1.915519 | 10.15203 | 1.713614 | 0.1447469 | 4.8999 | 0.7460205 | 162.993 | 44.72753 | 7.310449
NbTiV0.3Mo1.3 | BCC | 448.5726 | 1060.039 | 1265.171 | 15.78729 | 1603 | 20 |  | https://doi.org/10.1016/j.dib.2018.11.111 | 1 | 1 | 0 | 1 | 0 | 0 | 0 | 0 | 0 | 0 | 0 | 0 | 0 | 0 | 0 | 0 | 0 | 0 | 0 | 0.361 | 0 | 0.278 | 0 | 0 | 0 | 0 | 0 | 0 | 0 | 0 | 0.278 | 0.083 | 0 | 0 | 0 | 0 | 1 | 0 | 0 | 0 | 0 | 0 | 0 | 1.4278 | 0.02250122 | 2530.743 | 0.1620804 | 10.69364 | -3.672936 | 1.917032 | 7.36818 | 1.78797 | 0.1571529 | 5.083 | 0.7950541 | 174.15 | 47.86938 | 7.764498
NbTiV0.3Mo1.5 | BCC | 460.0033 | 1137.313 | 1438.1 | 17.74944 | 1576 | 8 |  | https://doi.org/10.1016/j.dib.2018.11.111 | 1 | 1 | 0 | 1 | 0 | 0 | 0 | 0 | 0 | 0 | 0 | 0 | 0 | 0 | 0 | 0 | 0 | 0 | 0 | 0.395 | 0 | 0.263 | 0 | 0 | 0 | 0 | 0 | 0 | 0 | 0 | 0.263 | 0.079 | 0 | 0 | 0 | 0 | 1 | 0 | 0 | 0 | 0 | 0 | 0 | 1.42895 | 0.02217868 | 2550.11 | 0.1597651 | 10.559 | -3.851372 | 1.884978 | 6.991435 | 1.80779 | 0.1581241 | 5.132 | 0.8003599 | 177.13 | 48.2272 | 7.887317
NbTiV0.3Zr | BCC | 422.9804 | 866 | 1098.413 | 16.57146 | 1282.28 | 14.09667 | ANNEAL | 10.1016/j.matdes.2015.06.072 | 1 | 1 | 0 | 1 | 0 | 0 | 0 | 0 | 0 | 0 | 0 | 0 | 0 | 0 | 0 | 0 | 0 | 0 | 0 | 0 | 0 | 0.303 | 0 | 0 | 0 | 0 | 0 | 0 | 0 | 0 | 0.303 | 0.091 | 0 | 0 | 0 | 0.303 | 0 | 0 | 1 | 0 | 0 | 0 | 0 | 1.45605 | 0.04688765 | 2264.81 | 0.1460282 | 10.83777 | 1.431372 | 1.457594 | 17.14822 | 1.50274 | 0.07817816 | 4.394 | 0.4886348 | 128.0335 | 32.64795 | 6.509734
NbTiV0.3Zr | BCC | 447.5761 | 1223.433 | 1502.231 | 11.57191 | 866 | 45 |  | https://doi.org/10.1016/j.dib.2018.11.111 | 1 | 1 | 0 | 1 | 0 | 0 | 0 | 0 | 0 | 0 | 0 | 0 | 0 | 0 | 0 | 0 | 0 | 0 | 0 | 0 | 0 | 0.303 | 0 | 0 | 0 | 0 | 0 | 0 | 0 | 0 | 0.303 | 0.091 | 0 | 0 | 0 | 0.303 | 1 | 0 | 0 | 0 | 0 | 0 | 0 | 1.45605 | 0.04688765 | 2264.81 | 0.1460282 | 10.83777 | 1.431372 | 1.457594 | 17.14822 | 1.50274 | 0.07817816 | 4.394 | 0.4886348 | 128.0335 | 32.64795 | 6.509734
NbTiV2.0Zr | BCC | 304 | 901.1855 | 1145.863 | 7.396908 | 918 | 50 |  | https://doi.org/10.1016/j.dib.2018.11.111 | 1 | 1 | 0 | 1 | 0 | 0 | 0 | 0 | 0 | 0 | 0 | 0 | 0 | 0 | 0 | 0 | 0 | 0 | 0 | 0 | 0 | 0.2 | 0 | 0 | 0 | 0 | 0 | 0 | 0 | 0 | 0.2 | 0.4 | 0 | 0 | 0 | 0.2 | 1 | 0 | 0 | 0 | 0 | 0 | 0 | 1.42 | 0.0526994 | 2237 | 0.1213575 | 11.07635 | -1.28 | 1.500208 | 19.35766 | 1.546 | 0.07302026 | 4.6 | 0.4898979 | 138.9 | 30.54243 | 6.404765
NbTiVZr | BCC | 460 | 1036.628 | 1649.957 | 12.92764 | 1320 | 4.2 | Homogenised | dx.doi.org/10.1179/1743284715Y.0000000032 | 1 | 1 | 0 | 1 | 0 | 0 | 0 | 0 | 0 | 0 | 0 | 0 | 0 | 0 | 0 | 0 | 0 | 0 | 0 | 0 | 0 | 0.25 | 0 | 0 | 0 | 0 | 0 | 0 | 0 | 0 | 0.25 | 0.25 | 0 | 0 | 0 | 0.25 | 0 | 0 | 1 | 0 | 0 | 0 | 0 | 1.4375 | 0.05144417 | 2250.5 | 0.1341992 | 11.52629 | -0.25 | 1.598339 | 103.7597 | 1.525 | 0.07682213 | 4.5 | 0.5 | 133.625 | 32.04562 | 6.458317
NbTiVZr | BCC | 335 | 1105 | 1001.056 | 50 | 1235.741 | 18.94343 | OTHER | 10.1016/j.msea.2012.12.018 | 1 | 1 | 0 | 1 | 0 | 0 | 0 | 0 | 0 | 0 | 0 | 0 | 0 | 0 | 0 | 0 | 0 | 0 | 0 | 0 | 0 | 0.25 | 0 | 0 | 0 | 0 | 0 | 0 | 0 | 0 | 0.25 | 0.25 | 0 | 0 | 0 | 0.25 | 0 | 0 | 0 | 0 | 1 | 0 | 0 | 1.4375 | 0.05144417 | 2250.5 | 0.1341992 | 11.52629 | -0.25 | 1.598339 | 103.7597 | 1.525 | 0.07682213 | 4.5 | 0.5 | 133.625 | 32.04562 | 6.458317
NbTiVZr | BCC | 468.9006 | 1104 | 1466.281 | 19.18778 | 1414.439 | 21.90316 | ANNEAL | 10.1016/j.matdes.2015.06.072 | 1 | 1 | 0 | 1 | 0 | 0 | 0 | 0 | 0 | 0 | 0 | 0 | 0 | 0 | 0 | 0 | 0 | 0 | 0 | 0 | 0 | 0.25 | 0 | 0 | 0 | 0 | 0 | 0 | 0 | 0 | 0.25 | 0.25 | 0 | 0 | 0 | 0.25 | 0 | 0 | 1 | 0 | 0 | 0 | 0 | 1.4375 | 0.05144417 | 2250.5 | 0.1341992 | 11.52629 | -0.25 | 1.598339 | 103.7597 | 1.525 | 0.07682213 | 4.5 | 0.5 | 133.625 | 32.04562 | 6.458317
NbTiVZr | BCC | 474.9659 | 1173.774 | 1321.008 | 16.54463 | 1104 | 50 |  | https://doi.org/10.1016/j.dib.2018.11.111 | 1 | 1 | 0 | 1 | 0 | 0 | 0 | 0 | 0 | 0 | 0 | 0 | 0 | 0 | 0 | 0 | 0 | 0 | 0 | 0 | 0 | 0.25 | 0 | 0 | 0 | 0 | 0 | 0 | 0 | 0 | 0.25 | 0.25 | 0 | 0 | 0 | 0.25 | 1 | 0 | 0 | 0 | 0 | 0 | 0 | 1.4375 | 0.05144417 | 2250.5 | 0.1341992 | 11.52629 | -0.25 | 1.598339 | 103.7597 | 1.525 | 0.07682213 | 4.5 | 0.5 | 133.625 | 32.04562 | 6.458317
NbTiVZr |  | 335 | 1105 | 1263.66 | 50 | 1021.76 | 25.16082 |  | 10.1016/j.actamat.2012.11.032 | 1 | 0 | 0 | 1 | 0 | 0 | 0 | 0 | 0 | 0 | 0 | 0 | 0 | 0 | 0 | 0 | 0 | 0 | 0 | 0 | 0 | 0.25 | 0 | 0 | 0 | 0 | 0 | 0 | 0 | 0 | 0.25 | 0.25 | 0 | 0 | 0 | 0.25 | 1 | 0 | 0 | 0 | 0 | 0 | 0 | 1.4375 | 0.05144417 | 2250.5 | 0.1341992 | 11.52629 | -0.25 | 1.598339 | 103.7597 | 1.525 | 0.07682213 | 4.5 | 0.5 | 133.625 | 32.04562 | 6.458317
NbTiVZr | BCC+Laves | 380 | 941.0112 | 1463.444 | 20.32489 | 1756.509 | 27.25587 | As-solidified | dx.doi.org/10.1179/1743284715Y.0000000032 | 1 | 1 | 0 | 1 | 0 | 0 | 0 | 0 | 0 | 0 | 0 | 0 | 0 | 0 | 0 | 0 | 0 | 0 | 0 | 0 | 0 | 0.25 | 0 | 0 | 0 | 0 | 0 | 0 | 0 | 0 | 0.25 | 0.25 | 0 | 0 | 0 | 0.25 | 1 | 0 | 0 | 0 | 0 | 0 | 0 | 1.4375 | 0.05144417 | 2250.5 | 0.1341992 | 11.52629 | -0.25 | 1.598339 | 103.7597 | 1.525 | 0.07682213 | 4.5 | 0.5 | 133.625 | 32.04562 | 6.458317
NbTiZr | BCC | 391.7772 | 1109.947 | 1350.285 | 16.96644 | 1370.226 | 17.08995 | As-cast | https://doi.org/10.1016/j.mtcomm.2022.103847 | 1 | 1 | 0 | 1 | 0 | 0 | 0 | 0 | 0 | 0 | 0 | 0 | 0 | 0 | 0 | 0 | 0 | 0 | 0 | 0 | 0 | 0.333 | 0 | 0 | 0 | 0 | 0 | 0 | 0 | 0 | 0.333 | 0 | 0 | 0 | 0 | 0.333 | 1 | 0 | 0 | 0 | 0 | 0 | 0 | 1.466667 | 0.04251883 | 2273 | 0.1521433 | 9.134371 | 2.666667 | 1.01835 | 7.785909 | 1.49 | 0.07769018 | 4.333333 | 0.4714045 | 124.8333 | 32.55849 | 6.536979
NbTiZr | BCC | 334.2481 | 975 | 1085.602 | 8.427452 | 1134.641 | 14.61104 | OTHER | 10.1016/j.actamat.2019.06.032 | 1 | 1 | 0 | 1 | 0 | 0 | 0 | 0 | 0 | 0 | 0 | 0 | 0 | 0 | 0 | 0 | 0 | 0 | 0 | 0 | 0 | 0.333 | 0 | 0 | 0 | 0 | 0 | 0 | 0 | 0 | 0.333 | 0 | 0 | 0 | 0 | 0.333 | 0 | 0 | 0 | 0 | 1 | 0 | 0 | 1.466667 | 0.04251883 | 2273 | 0.1521433 | 9.134371 | 2.666667 | 1.01835 | 7.785909 | 1.49 | 0.07769018 | 4.333333 | 0.4714045 | 124.8333 | 32.55849 | 6.536979
NbTiZr | BCC | 372 | 1223 | 1613.249 | 48 | 1973.473 | 25.0909 | CAST | 10.1007/s12598-019-01310-6 | 1 | 1 | 0 | 1 | 0 | 0 | 0 | 0 | 0 | 0 | 0 | 0 | 0 | 0 | 0 | 0 | 0 | 0 | 0 | 0 | 0 | 0.333 | 0 | 0 | 0 | 0 | 0 | 0 | 0 | 0 | 0.333 | 0 | 0 | 0 | 0 | 0.333 | 1 | 0 | 0 | 0 | 0 | 0 | 0 | 1.466667 | 0.04251883 | 2273 | 0.1521433 | 9.134371 | 2.666667 | 1.01835 | 7.785909 | 1.49 | 0.07769018 | 4.333333 | 0.4714045 | 124.8333 | 32.55849 | 6.536979
NbTiZr | BCC | 484.3455 | 1027.317 | 1640.132 | 17.19396 | 1761.487 | 18.85828 | ANNEAL | 10.1007/s12598-019-01310-6 | 1 | 1 | 0 | 1 | 0 | 0 | 0 | 0 | 0 | 0 | 0 | 0 | 0 | 0 | 0 | 0 | 0 | 0 | 0 | 0 | 0 | 0.333 | 0 | 0 | 0 | 0 | 0 | 0 | 0 | 0 | 0.333 | 0 | 0 | 0 | 0 | 0.333 | 0 | 0 | 1 | 0 | 0 | 0 | 0 | 1.466667 | 0.04251883 | 2273 | 0.1521433 | 9.134371 | 2.666667 | 1.01835 | 7.785909 | 1.49 | 0.07769018 | 4.333333 | 0.4714045 | 124.8333 | 32.55849 | 6.536979
NbTiZrV | BCC | 503.5101 | 672.0842 | 1533.138 | 26.32002 | 1362.627 | 18.50795 | As-cast | https://doi.org/10.1016/j.mtcomm.2022.103847 | 1 | 1 | 0 | 1 | 0 | 0 | 0 | 0 | 0 | 0 | 0 | 0 | 0 | 0 | 0 | 0 | 0 | 0 | 0 | 0 | 0 | 0.25 | 0 | 0 | 0 | 0 | 0 | 0 | 0 | 0 | 0.25 | 0.25 | 0 | 0 | 0 | 0.25 | 1 | 0 | 0 | 0 | 0 | 0 | 0 | 1.4375 | 0.05144417 | 2250.5 | 0.1341992 | 11.52629 | -0.25 | 1.598339 | 103.7597 | 1.525 | 0.07682213 | 4.5 | 0.5 | 133.625 | 32.04562 | 6.458317
Ni1.2CoCuFeCr0.8 | FCC1+FCC2 | 374 | 625.557 | 717.7123 | 20.00886 | 1145 | 26.9 | spark plasma sintering (SPS). | dx.doi.org/10.1016/j.jallcom.2015.11.205 | 1 | 0 | 0 | 1 | 0 | 0 | 0 | 0 | 0 | 0.2 | 0.16 | 0.2 | 0.2 | 0 | 0 | 0 | 0 | 0 | 0 | 0 | 0 | 0 | 0 | 0.24 | 0 | 0 | 0 | 0 | 0 | 0 | 0 | 0 | 0 | 0 | 0 | 0 | 0 | 0 | 0 | 1 | 0 | 0 | 0 | 1.368 | 0.01754386 | 1750.874 | 0.1413822 | 13.31464 | 3.0848 | 3.907272 | 7.55714 | 1.846 | 0.04654941 | 8.96 | 1.636582 | 166.8 | 15.15784 | 8.400936
Ni1.2CoCuFeCr0.8 | BCC+FCC | 383.7556 | 868.5689 | 960.6078 | 18.74389 | 1181.095 | 14.37158 | mechanical alloying (MA) | dx.doi.org/10.1016/j.jallcom.2015.11.205 | 1 | 1 | 0 | 1 | 0 | 0 | 0 | 0 | 0 | 0.2 | 0.16 | 0.2 | 0.2 | 0 | 0 | 0 | 0 | 0 | 0 | 0 | 0 | 0 | 0 | 0.24 | 0 | 0 | 0 | 0 | 0 | 0 | 0 | 0 | 0 | 0 | 0 | 0 | 0 | 0 | 0 | 0 | 1 | 0 | 0 | 1.368 | 0.01754386 | 1750.874 | 0.1413822 | 13.31464 | 3.0848 | 3.907272 | 7.55714 | 1.846 | 0.04654941 | 8.96 | 1.636582 | 166.8 | 15.15784 | 8.400936
Ni1.5CoCuFeCr0.5 | FCC1+FCC2 | 376 | 732.5431 | 1435.813 | 19.07935 | 1009 | 29.5 | spark plasma sintering (SPS). | dx.doi.org/10.1016/j.jallcom.2015.11.205 | 1 | 0 | 0 | 1 | 0 | 0 | 0 | 0 | 0 | 0.2 | 0.1 | 0.2 | 0.2 | 0 | 0 | 0 | 0 | 0 | 0 | 0 | 0 | 0 | 0 | 0.3 | 0 | 0 | 0 | 0 | 0 | 0 | 0 | 0 | 0 | 0 | 0 | 0 | 0 | 0 | 0 | 1 | 0 | 0 | 0 | 1.365 | 0.01678599 | 1723.754 | 0.1291022 | 12.94656 | 3.08 | 3.617526 | 7.245676 | 1.861 | 0.03922622 | 9.2 | 1.469694 | 168 | 15.36229 | 8.506324
Ni1.5CoCuFeCr0.5 | BCC+FCC | 369.3929 | 794.8715 | 1436.858 | 33.84374 | 1022.881 | 21.41975 | mechanical alloying (MA) | dx.doi.org/10.1016/j.jallcom.2015.11.205 | 1 | 1 | 0 | 1 | 0 | 0 | 0 | 0 | 0 | 0.2 | 0.1 | 0.2 | 0.2 | 0 | 0 | 0 | 0 | 0 | 0 | 0 | 0 | 0 | 0 | 0.3 | 0 | 0 | 0 | 0 | 0 | 0 | 0 | 0 | 0 | 0 | 0 | 0 | 0 | 0 | 0 | 0 | 1 | 0 | 0 | 1.365 | 0.01678599 | 1723.754 | 0.1291022 | 12.94656 | 3.08 | 3.617526 | 7.245676 | 1.861 | 0.03922622 | 9.2 | 1.469694 | 168 | 15.36229 | 8.506324
Ni1.8CoCuFeCr0.2 | BCC+FCC | 283.2976 | 728.3573 | 1062.799 | 23.37965 | 1026.145 | 8.910532 | mechanical alloying (MA) | dx.doi.org/10.1016/j.jallcom.2015.11.205 | 1 | 1 | 0 | 1 | 0 | 0 | 0 | 0 | 0 | 0.2 | 0.04 | 0.2 | 0.2 | 0 | 0 | 0 | 0 | 0 | 0 | 0 | 0 | 0 | 0 | 0.36 | 0 | 0 | 0 | 0 | 0 | 0 | 0 | 0 | 0 | 0 | 0 | 0 | 0 | 0 | 0 | 0 | 1 | 0 | 0 | 1.362 | 0.01567853 | 1696.634 | 0.1122965 | 12.15751 | 3.2768 | 3.213251 | 6.294813 | 1.876 | 0.02832693 | 9.44 | 1.235476 | 169.2 | 15.47126 | 8.612895
Ni1.8CoCuFeCr0.2 | FCC1+FCC2 | 322 | 670.999 | 867.6991 | 16.47623 | 747 | 32.4 | spark plasma sintering (SPS). | dx.doi.org/10.1016/j.jallcom.2015.11.205 | 1 | 0 | 0 | 1 | 0 | 0 | 0 | 0 | 0 | 0.2 | 0.04 | 0.2 | 0.2 | 0 | 0 | 0 | 0 | 0 | 0 | 0 | 0 | 0 | 0 | 0.36 | 0 | 0 | 0 | 0 | 0 | 0 | 0 | 0 | 0 | 0 | 0 | 0 | 0 | 0 | 0 | 1 | 0 | 0 | 0 | 1.362 | 0.01567853 | 1696.634 | 0.1122965 | 12.15751 | 3.2768 | 3.213251 | 6.294813 | 1.876 | 0.02832693 | 9.44 | 1.235476 | 169.2 | 15.47126 | 8.612895
Ni43.0Mn46.0Sn11.0 |  | 385.0568 | 793.3333 | 1125.232 | 18.53185 | 556 | 2.4 |  | dx.doi.org/10.1016/j.scriptamat.2013.11.009 | 1 | 0 | 0 | 1 | 0 | 0 | 0 | 0 | 0 | 0 | 0 | 0 | 0 | 0 | 0 | 0 | 0 | 0 | 0.46 | 0 | 0 | 0 | 0 | 0.43 | 0 | 0 | 0 | 0 | 0.11 | 0 | 0 | 0 | 0 | 0 | 0 | 0 | 1 | 0 | 0 | 0 | 0 | 0 | 0 | 1.384 | 0.02389861 | 1497.3388 | 0.242088 | 8.006084 | -8.5032 | 1.060004 | 1.409801 | 1.7499 | 0.1057728 | 9.06 | 2.239732 | 138.98 | 40.13228 | 7.93942
Ni43.0Mn46.0Sn11.0C2.0 |  | 331.026 | 749.1209 | 906.6448 | 23.23286 | 731 | 2.7 |  | dx.doi.org/10.1016/j.scriptamat.2013.11.009 | 1 | 0 | 0 | 1 | 0 | 0 | 0 | 0.02 | 0 | 0 | 0 | 0 | 0 | 0 | 0 | 0 | 0 | 0 | 0.451 | 0 | 0 | 0 | 0 | 0.422 | 0 | 0 | 0 | 0 | 0.108 | 0 | 0 | 0 | 0 | 0 | 0 | 0 | 1 | 0 | 0 | 0 | 0 | 0 | 0 | 1.37033 | 0.07382242 | 1543.29 | 0.3125703 | 8.661782 | -12.05586 | 6.315675 | 1.108809 | 1.765984 | 0.1215859 | 8.96004 | 2.327871 | 136.8671 | 42.41637 | 7.864208
Ni43.0Mn46.0Sn11.0C4.0 |  | 368.2759 | 754.2215 | 1006.24 | 18.60091 | 995 | 3.2 |  | dx.doi.org/10.1016/j.scriptamat.2013.11.009 | 1 | 0 | 0 | 1 | 0 | 0 | 0 | 0.038 | 0 | 0 | 0 | 0 | 0 | 0 | 0 | 0 | 0 | 0 | 0.442 | 0 | 0 | 0 | 0 | 0.413 | 0 | 0 | 0 | 0 | 0.106 | 0 | 0 | 0 | 0 | 0 | 0 | 0 | 1 | 0 | 0 | 0 | 0 | 0 | 0 | 1.358008 | 0.09927142 | 1584.585 | 0.3574098 | 9.048968 | -15.13702 | 8.402939 | 0.9472711 | 1.78037 | 0.1333709 | 8.868869 | 2.401997 | 134.9169 | 44.28945 | 7.794586
Ni43.0Mn46.0Sn11.0C8.0 |  | 423.3772 | 745.6575 | 843.6438 | 21.79051 | 1016 | 3.25 |  | dx.doi.org/10.1016/j.scriptamat.2013.11.009 | 1 | 0 | 0 | 1 | 0 | 0 | 0 | 0.074 | 0 | 0 | 0 | 0 | 0 | 0 | 0 | 0 | 0 | 0 | 0.426 | 0 | 0 | 0 | 0 | 0.398 | 0 | 0 | 0 | 0 | 0.102 | 0 | 0 | 0 | 0 | 0 | 0 | 0 | 1 | 0 | 0 | 0 | 0 | 0 | 0 | 1.3334 | 0.136391 | 1667.55616 | 0.4177126 | 9.609092 | -20.902992 | 11.04607 | 0.7665745 | 1.8091 | 0.1519783 | 8.686 | 2.530495 | 131.118 | 47.55401 | 7.65481
NiCoCuFeCr | BCC+FCC | 411.8273 | 819.4451 | 1026.741 | 31.06546 | 1273.973 | 26.44107 | mechanical alloying (MA) | dx.doi.org/10.1016/j.jallcom.2015.11.205 | 1 | 1 | 0 | 1 | 0 | 0 | 0 | 0 | 0 | 0.2 | 0.2 | 0.2 | 0.2 | 0 | 0 | 0 | 0 | 0 | 0 | 0 | 0 | 0 | 0 | 0.2 | 0 | 0 | 0 | 0 | 0 | 0 | 0 | 0 | 0 | 0 | 0 | 0 | 0 | 0 | 0 | 0 | 1 | 0 | 0 | 1.37 | 0.01787949 | 1768.954 | 0.1477336 | 13.38161 | 3.2 | 4.051666 | 7.39733 | 1.836 | 0.0502272 | 8.8 | 1.720465 | 166 | 14.96663 | 8.331326
NiCoCuFeCr | FCC1+FCC2 | 321 | 608.1796 | 1023.542 | 27.46526 | 869 | 32.2 | spark plasma sintering (SPS). | dx.doi.org/10.1016/j.jallcom.2015.11.205 | 1 | 0 | 0 | 1 | 0 | 0 | 0 | 0 | 0 | 0.2 | 0.2 | 0.2 | 0.2 | 0 | 0 | 0 | 0 | 0 | 0 | 0 | 0 | 0 | 0 | 0.2 | 0 | 0 | 0 | 0 | 0 | 0 | 0 | 0 | 0 | 0 | 0 | 0 | 0 | 0 | 0 | 1 | 0 | 0 | 0 | 1.37 | 0.01787949 | 1768.954 | 0.1477336 | 13.38161 | 3.2 | 4.051666 | 7.39733 | 1.836 | 0.0502272 | 8.8 | 1.720465 | 166 | 14.96663 | 8.331326
NiCoFeAlTi | FCC | 216 | 557 | 656 | 12 | 909.9628 | 19.8924 | Selective laser melting | https://doi.org/10.1016/j.jallcom.2023.169417 | 1 | 0 | 0 | 1 | 0 | 0.2 | 0 | 0 | 0 | 0.2 | 0 | 0 | 0.2 | 0 | 0 | 0 | 0 | 0 | 0 | 0 | 0 | 0 | 0 | 0.2 | 0 | 0 | 0 | 0 | 0 | 0 | 0.2 | 0 | 0 | 0 | 0 | 0 | 0 | 0 | 0 | 1 | 0 | 0 | 0 | 1.35 | 0.04057204 | 1636.294 | 0.2191736 | 13.38161 | -26.4 | 9.852106 | 0.8294034 | 1.754 | 0.08552642 | 6.8 | 2.785678 | 143.2 | 42.53187 | 6.058066
NiCoFeCr | FCC | 400.4572 | 800 | 1341.988 | 46.16748 | 2400 | 22.99948 | induction melting (Note: Yield Strength was estimated from nano-indentation) | dx.doi.org/10.1016/j.msea.2016.05.082 | 1 | 0 | 0 | 1 | 0 | 0 | 0 | 0 | 0 | 0.25 | 0.25 | 0 | 0.25 | 0 | 0 | 0 | 0 | 0 | 0 | 0 | 0 | 0 | 0 | 0.25 | 0 | 0 | 0 | 0 | 0 | 0 | 0 | 0 | 0 | 0 | 0 | 0 | 1 | 0 | 0 | 0 | 0 | 0 | 0 | 1.375 | 0.01818182 | 1871.75 | 0.09636562 | 11.52629 | -3.75 | 1.636975 | 5.753157 | 1.82 | 0.05312934 | 8.25 | 1.47902 | 172.5 | 8.291562 | 8.175043
NiCoFeCrAl | FCC+BCC | 487.7728 | 1860 | 1067.215 | 16.16624 | 5580 | 32.55695 | induction melting (Note: Yield Strength was estimated from nano-indentation) | dx.doi.org/10.1016/j.msea.2016.05.082 | 1 | 1 | 0 | 1 | 0 | 0.2 | 0 | 0 | 0 | 0.2 | 0.2 | 0 | 0.2 | 0 | 0 | 0 | 0 | 0 | 0 | 0 | 0 | 0 | 0 | 0.2 | 0 | 0 | 0 | 0 | 0 | 0 | 0 | 0 | 0 | 0 | 0 | 0 | 1 | 0 | 0 | 0 | 0 | 0 | 0 | 1.35 | 0.04057204 | 1684.094 | 0.242574 | 13.38161 | -12.32 | 5.504703 | 1.829212 | 1.778 | 0.06780952 | 7.2 | 2.481935 | 153.2 | 39.30598 | 6.717649
NiCoFeCrGa | FCC+BCC | 438.1437 | 1360 | 1342.058 | 25.17101 | 4080 | 13.31817 | induction melting (Note: Yield Strength was estimated from nano-indentation) | dx.doi.org/10.1016/j.msea.2016.05.082 | 1 | 1 | 0 | 1 | 0 | 0 | 0 | 0 | 0 | 0.2 | 0.2 | 0 | 0.2 | 0.2 | 0 | 0 | 0 | 0 | 0 | 0 | 0 | 0 | 0 | 0.2 | 0 | 0 | 0 | 0 | 0 | 0 | 0 | 0 | 0 | 0 | 0 | 0 | 1 | 0 | 0 | 0 | 0 | 0 | 0 | 1.36 | 0.02751219 | 1557.982 | 0.4158854 | 13.38161 | -7.04 | 3.453091 | 2.961408 | 1.818 | 0.04762346 | 9.2 | 2.315167 | 149.2 | 47.18644 | 7.495955
NiCoFeCrGe | FCC+BCC | 390.9672 | 1130 | 1197.4 | 29.69372 | 3390 | 18.75113 | induction melting | dx.doi.org/10.1016/j.msea.2016.05.082 | 1 | 1 | 0 | 1 | 0 | 0 | 0 | 0 | 0 | 0.2 | 0.2 | 0 | 0.2 | 0 | 0.2 | 0 | 0 | 0 | 0 | 0 | 0 | 0 | 0 | 0.2 | 0 | 0 | 0 | 0 | 0 | 0 | 0 | 0 | 0 | 0 | 0 | 0 | 1 | 0 | 0 | 0 | 0 | 0 | 0 | 1.35 | 0.04057204 | 1739.68 | 0.1779128 | 13.38161 | -15.04 | 6.640771 | 1.547854 | 1.858 | 0.06196701 | 9.4 | 2.6533 | 153 | 39.69887 | 7.233868
NiCoFeCrSn | FCC+BCC | 377.1201 | 1830 | 920.7897 | 28.53845 | 5490 | 22.99366 | induction melting | dx.doi.org/10.1016/j.msea.2016.05.082 | 1 | 1 | 0 | 1 | 0 | 0 | 0 | 0 | 0 | 0.2 | 0.2 | 0 | 0.2 | 0 | 0 | 0 | 0 | 0 | 0 | 0 | 0 | 0 | 0 | 0.2 | 0 | 0 | 0 | 0 | 0.2 | 0 | 0 | 0 | 0 | 0 | 0 | 0 | 1 | 0 | 0 | 0 | 0 | 0 | 0 | 1.39 | 0.0269184 | 1598.416 | 0.3565884 | 13.38161 | 0.32 | 3.508527 | 66.84182 | 1.848 | 0.05575432 | 9.4 | 2.6533 | 149.6 | 46.39655 | 7.8454
TaNbHfZr | FCC | 367.3469 | 1118.286 | 1305.222 | 17.93465 | 975.1634 | 20.44738 | Caution: Data based on nano-identation, rather than hardness | https://doi.org/10.1016/j.surfcoat.2021.128005 | 1 | 0 | 0 | 1 | 0 | 0 | 0 | 0 | 0 | 0 | 0 | 0 | 0 | 0 | 0 | 0.25 | 0 | 0 | 0 | 0 | 0 | 0.25 | 0 | 0 | 0 | 0 | 0 | 0 | 0 | 0.25 | 0 | 0 | 0 | 0 | 0 | 0.25 | 1 | 0 | 0 | 0 | 0 | 0 | 0 | 1.5 | 0.03333333 | 2668.5 | 0.158043 | 11.52629 | 3.5 | 1.262438 | 8.787975 | 1.4325 | 0.0859766 | 4.5 | 0.5 | 143.625 | 43.063 | 11.06163
TaTiNb | BCC | 411.7632 | 706.1199 | 1118.458 | 19.43522 | 1765 | 20 | initial, SPS 1373 K,tested at 295K | https://doi.org/10.1016/j.jallcom.2021.162030 | 1 | 1 | 0 | 1 | 0 | 0 | 0 | 0 | 0 | 0 | 0 | 0 | 0 | 0 | 0 | 0 | 0 | 0 | 0 | 0 | 0 | 0.333 | 0 | 0 | 0 | 0 | 0 | 0 | 0 | 0.333 | 0.333 | 0 | 0 | 0 | 0 | 0 | 0 | 0 | 0 | 0 | 1 | 0 | 0 | 1.433333 | 0.01644434 | 2660.333 | 0.2083817 | 9.134371 | 1.333333 | 0.5091751 | 18.22535 | 1.546667 | 0.02657075 | 4.666667 | 0.4714045 | 160 | 37.41657 | 9.954247
TaTiNb | BCC | 388.9824 | 978.0018 | 898.3015 | 19.49664 | 1130 | 14 | initial, SPS 1373 K,tested at 873K (note, elevated temperature testing) | https://doi.org/10.1016/j.jallcom.2021.162030 | 1 | 1 | 0 | 1 | 0 | 0 | 0 | 0 | 0 | 0 | 0 | 0 | 0 | 0 | 0 | 0 | 0 | 0 | 0 | 0 | 0 | 0.333 | 0 | 0 | 0 | 0 | 0 | 0 | 0 | 0.333 | 0.333 | 0 | 0 | 0 | 0 | 0 | 0 | 0 | 0 | 0 | 1 | 0 | 0 | 1.433333 | 0.01644434 | 2660.333 | 0.2083817 | 9.134371 | 1.333333 | 0.5091751 | 18.22535 | 1.546667 | 0.02657075 | 4.666667 | 0.4714045 | 160 | 37.41657 | 9.954247
TaTiNb | BCC | 384.2641 | 974.6786 | 950.2025 | 16.41572 | 2120 | 6 | HEBM, SPS 1373 K,tested at 295K | https://doi.org/10.1016/j.jallcom.2021.162030 | 1 | 1 | 0 | 1 | 0 | 0 | 0 | 0 | 0 | 0 | 0 | 0 | 0 | 0 | 0 | 0 | 0 | 0 | 0 | 0 | 0 | 0.333 | 0 | 0 | 0 | 0 | 0 | 0 | 0 | 0.333 | 0.333 | 0 | 0 | 0 | 0 | 0 | 0 | 0 | 0 | 0 | 1 | 0 | 0 | 1.433333 | 0.01644434 | 2660.333 | 0.2083817 | 9.134371 | 1.333333 | 0.5091751 | 18.22535 | 1.546667 | 0.02657075 | 4.666667 | 0.4714045 | 160 | 37.41657 | 9.954247
TaTiNb | BCC | 294.3589 | 1050.39 | 1080.336 | 5.714556 | 1762 | 4 | HEBM, SPS 1373 K,tested at 873K (note, elevated temperature testing) | https://doi.org/10.1016/j.jallcom.2021.162030 | 1 | 1 | 0 | 1 | 0 | 0 | 0 | 0 | 0 | 0 | 0 | 0 | 0 | 0 | 0 | 0 | 0 | 0 | 0 | 0 | 0 | 0.333 | 0 | 0 | 0 | 0 | 0 | 0 | 0 | 0.333 | 0.333 | 0 | 0 | 0 | 0 | 0 | 0 | 0 | 0 | 0 | 1 | 0 | 0 | 1.433333 | 0.01644434 | 2660.333 | 0.2083817 | 9.134371 | 1.333333 | 0.5091751 | 18.22535 | 1.546667 | 0.02657075 | 4.666667 | 0.4714045 | 160 | 37.41657 | 9.954247
TaTiNbZr | BCC | 403.8509 | 719.1922 | 1022.114 | 18.53948 | 1728 | 6 | initial, SPS 1373 K,tested at 295K | https://doi.org/10.1016/j.jallcom.2021.162030 | 1 | 1 | 0 | 1 | 0 | 0 | 0 | 0 | 0 | 0 | 0 | 0 | 0 | 0 | 0 | 0 | 0 | 0 | 0 | 0 | 0 | 0.25 | 0 | 0 | 0 | 0 | 0 | 0 | 0 | 0.25 | 0.25 | 0 | 0 | 0 | 0 | 0.25 | 0 | 0 | 0 | 0 | 1 | 0 | 0 | 1.4625 | 0.03725555 | 2527.25 | 0.2107284 | 11.52629 | 2.5 | 1.045825 | 11.65193 | 1.4925 | 0.0672316 | 4.5 | 0.5 | 143.625 | 43.063 | 8.911205
TaTiNbZr | BCC | 489.1019 | 1215.21 | 2258.395 | 12.05659 | 1178 | 16 | initial, SPS 1373 K,tested at 873K (note, elevated temperature testing) | https://doi.org/10.1016/j.jallcom.2021.162030 | 1 | 1 | 0 | 1 | 0 | 0 | 0 | 0 | 0 | 0 | 0 | 0 | 0 | 0 | 0 | 0 | 0 | 0 | 0 | 0 | 0 | 0.25 | 0 | 0 | 0 | 0 | 0 | 0 | 0 | 0.25 | 0.25 | 0 | 0 | 0 | 0 | 0.25 | 0 | 0 | 0 | 0 | 1 | 0 | 0 | 1.4625 | 0.03725555 | 2527.25 | 0.2107284 | 11.52629 | 2.5 | 1.045825 | 11.65193 | 1.4925 | 0.0672316 | 4.5 | 0.5 | 143.625 | 43.063 | 8.911205
TaTiNbZr | BCC | 424.0329 | 1227.441 | 1185.864 | 12.21559 | 2070 | 3 | HEBM, SPS 1373 K,tested at 295K | https://doi.org/10.1016/j.jallcom.2021.162030 | 1 | 1 | 0 | 1 | 0 | 0 | 0 | 0 | 0 | 0 | 0 | 0 | 0 | 0 | 0 | 0 | 0 | 0 | 0 | 0 | 0 | 0.25 | 0 | 0 | 0 | 0 | 0 | 0 | 0 | 0.25 | 0.25 | 0 | 0 | 0 | 0 | 0.25 | 0 | 0 | 0 | 0 | 1 | 0 | 0 | 1.4625 | 0.03725555 | 2527.25 | 0.2107284 | 11.52629 | 2.5 | 1.045825 | 11.65193 | 1.4925 | 0.0672316 | 4.5 | 0.5 | 143.625 | 43.063 | 8.911205
TaTiNbZr | BCC | 377.3323 | 1148.244 | 1353.017 | 4.936799 | 1642 | 2 | HEBM, SPS 1373 K,tested at 873K (note, elevated temperature testing) | https://doi.org/10.1016/j.jallcom.2021.162030 | 1 | 1 | 0 | 1 | 0 | 0 | 0 | 0 | 0 | 0 | 0 | 0 | 0 | 0 | 0 | 0 | 0 | 0 | 0 | 0 | 0 | 0.25 | 0 | 0 | 0 | 0 | 0 | 0 | 0 | 0.25 | 0.25 | 0 | 0 | 0 | 0 | 0.25 | 0 | 0 | 0 | 0 | 1 | 0 | 0 | 1.4625 | 0.03725555 | 2527.25 | 0.2107284 | 11.52629 | 2.5 | 1.045825 | 11.65193 | 1.4925 | 0.0672316 | 4.5 | 0.5 | 143.625 | 43.063 | 8.911205
TaTiNbZrMo | BCC | 505.3661 | 1231.817 | 1892.249 | 22.51598 | 1625 | 6 | initial, SPS 1373 K,tested at 295K | https://doi.org/10.1016/j.jallcom.2021.162030 | 1 | 1 | 0 | 1 | 0 | 0 | 0 | 0 | 0 | 0 | 0 | 0 | 0 | 0 | 0 | 0 | 0 | 0 | 0 | 0.2 | 0 | 0.2 | 0 | 0 | 0 | 0 | 0 | 0 | 0 | 0.2 | 0.2 | 0 | 0 | 0 | 0 | 0.2 | 0 | 0 | 0 | 0 | 1 | 0 | 0 | 1.46 | 0.03355465 | 2601 | 0.191716 | 13.38161 | -1.76 | 2.325992 | 19.77589 | 1.626 | 0.1732353 | 4.8 | 0.7483315 | 160.9 | 51.74205 | 9.132901
TaTiNbZrMo | BCC | 370.9939 | 898.8592 | 1437.695 | 22.79431 | 1509 | 14 | initial, SPS 1373 K,tested at 873K (note, elevated temperature testing) | https://doi.org/10.1016/j.jallcom.2021.162030 | 1 | 1 | 0 | 1 | 0 | 0 | 0 | 0 | 0 | 0 | 0 | 0 | 0 | 0 | 0 | 0 | 0 | 0 | 0 | 0.2 | 0 | 0.2 | 0 | 0 | 0 | 0 | 0 | 0 | 0 | 0.2 | 0.2 | 0 | 0 | 0 | 0 | 0.2 | 0 | 0 | 0 | 0 | 1 | 0 | 0 | 1.46 | 0.03355465 | 2601 | 0.191716 | 13.38161 | -1.76 | 2.325992 | 19.77589 | 1.626 | 0.1732353 | 4.8 | 0.7483315 | 160.9 | 51.74205 | 9.132901
TaTiNbZrMo | BCC | 524.2639 | 1290.611 | 1892.932 | 14.16159 | 1985 | 0 | HEBM, SPS 1373 K,tested at 295K | https://doi.org/10.1016/j.jallcom.2021.162030 | 1 | 1 | 0 | 1 | 0 | 0 | 0 | 0 | 0 | 0 | 0 | 0 | 0 | 0 | 0 | 0 | 0 | 0 | 0 | 0.2 | 0 | 0.2 | 0 | 0 | 0 | 0 | 0 | 0 | 0 | 0.2 | 0.2 | 0 | 0 | 0 | 0 | 0.2 | 0 | 0 | 0 | 0 | 1 | 0 | 0 | 1.46 | 0.03355465 | 2601 | 0.191716 | 13.38161 | -1.76 | 2.325992 | 19.77589 | 1.626 | 0.1732353 | 4.8 | 0.7483315 | 160.9 | 51.74205 | 9.132901
TaTiNbZrMo | BCC | 477.2697 | 911.1359 | 1675.016 | 17.20938 | 620 | 0 | HEBM, SPS 1373 K,tested at 873K (note, elevated temperature testing) | https://doi.org/10.1016/j.jallcom.2021.162030 | 1 | 1 | 0 | 1 | 0 | 0 | 0 | 0 | 0 | 0 | 0 | 0 | 0 | 0 | 0 | 0 | 0 | 0 | 0 | 0.2 | 0 | 0.2 | 0 | 0 | 0 | 0 | 0 | 0 | 0 | 0.2 | 0.2 | 0 | 0 | 0 | 0 | 0.2 | 0 | 0 | 0 | 0 | 1 | 0 | 0 | 1.46 | 0.03355465 | 2601 | 0.191716 | 13.38161 | -1.76 | 2.325992 | 19.77589 | 1.626 | 0.1732353 | 4.8 | 0.7483315 | 160.9 | 51.74205 | 9.132901
TaTiNbZrW | BCC | 539.5596 | 1925.159 | 1966.011 | 20.86018 | 1155 | 13 | initial, SPS 1373 K,tested at 873K (note, elevated temperature testing) | https://doi.org/10.1016/j.jallcom.2021.162030 | 1 | 1 | 0 | 1 | 0 | 0 | 0 | 0 | 0 | 0 | 0 | 0 | 0 | 0 | 0 | 0 | 0 | 0 | 0 | 0 | 0 | 0.2 | 0 | 0 | 0 | 0 | 0 | 0 | 0 | 0.2 | 0.2 | 0 | 0.2 | 0 | 0 | 0.2 | 0 | 0 | 0 | 0 | 1 | 0 | 0 | 1.44 | 0.04606423 | 2760.8 | 0.2416489 | 13.38161 | -3.2 | 3.062025 | 11.54499 | 1.666 | 0.2151373 | 4.8 | 0.7483315 | 176.9 | 76.89239 | 10.69316
TaTiNbZrW | BCC | 545.6724 | 1147.732 | 1891.596 | 8.164403 | 2665 | 1 | HEBM, SPS 1373 K,tested at 295K | https://doi.org/10.1016/j.jallcom.2021.162030 | 1 | 1 | 0 | 1 | 0 | 0 | 0 | 0 | 0 | 0 | 0 | 0 | 0 | 0 | 0 | 0 | 0 | 0 | 0 | 0 | 0 | 0.2 | 0 | 0 | 0 | 0 | 0 | 0 | 0 | 0.2 | 0.2 | 0 | 0.2 | 0 | 0 | 0.2 | 0 | 0 | 0 | 0 | 1 | 0 | 0 | 1.44 | 0.04606423 | 2760.8 | 0.2416489 | 13.38161 | -3.2 | 3.062025 | 11.54499 | 1.666 | 0.2151373 | 4.8 | 0.7483315 | 176.9 | 76.89239 | 10.69316
TaTiNbZrW | BCC | 398.9045 | 931.1201 | 1322.557 | 7.855398 | 1565 | 1 | HEBM, SPS 1373 K,tested at 873K (note, elevated temperature testing) | https://doi.org/10.1016/j.jallcom.2021.162030 | 1 | 1 | 0 | 1 | 0 | 0 | 0 | 0 | 0 | 0 | 0 | 0 | 0 | 0 | 0 | 0 | 0 | 0 | 0 | 0 | 0 | 0.2 | 0 | 0 | 0 | 0 | 0 | 0 | 0 | 0.2 | 0.2 | 0 | 0.2 | 0 | 0 | 0.2 | 0 | 0 | 0 | 0 | 1 | 0 | 0 | 1.44 | 0.04606423 | 2760.8 | 0.2416489 | 13.38161 | -3.2 | 3.062025 | 11.54499 | 1.666 | 0.2151373 | 4.8 | 0.7483315 | 176.9 | 76.89239 | 10.69316
TaTiNbZrW | BCC | 733.342 | 2149.084 | 2312.718 | 22.40854 | 1992 | 2 | initial, SPS 1373 K,tested at 295K | https://doi.org/10.1016/j.jallcom.2021.162030 | 1 | 1 | 0 | 1 | 0 | 0 | 0 | 0 | 0 | 0 | 0 | 0 | 0 | 0 | 0 | 0 | 0 | 0 | 0 | 0 | 0 | 0.2 | 0 | 0 | 0 | 0 | 0 | 0 | 0 | 0.2 | 0.2 | 0 | 0.2 | 0 | 0 | 0.2 | 0 | 0 | 0 | 0 | 1 | 0 | 0 | 1.44 | 0.04606423 | 2760.8 | 0.2416489 | 13.38161 | -3.2 | 3.062025 | 11.54499 | 1.666 | 0.2151373 | 4.8 | 0.7483315 | 176.9 | 76.89239 | 10.69316
TaTiZr | BCC+Sec. | 485 | 1075.812 | 284 | 0 | 1292.971 | 14.94973 | CAST | 10.3390/e21020114 | 1 | 1 | 0 | 1 | 0 | 0 | 0 | 0 | 0 | 0 | 0 | 0 | 0 | 0 | 0 | 0 | 0 | 0 | 0 | 0 | 0 | 0 | 0 | 0 | 0 | 0 | 0 | 0 | 0 | 0.333 | 0.333 | 0 | 0 | 0 | 0 | 0.333 | 1 | 0 | 0 | 0 | 0 | 0 | 0 | 1.466667 | 0.04251883 | 2453 | 0.2432743 | 9.134371 | 1.777778 | 0.7644358 | 12.60372 | 1.456667 | 0.06250115 | 4.333333 | 0.4714045 | 134.8333 | 46.51224 | 9.012641
Ti0.25NbMoTaW | BCC | 478.3 | 1306.89 | 1542.6 | 19.98034 | 1109 | 2.5 |  | https://doi.org/10.1016/j.dib.2018.11.111 | 1 | 1 | 0 | 1 | 0 | 0 | 0 | 0 | 0 | 0 | 0 | 0 | 0 | 0 | 0 | 0 | 0 | 0 | 0 | 0.235 | 0 | 0.235 | 0 | 0 | 0 | 0 | 0 | 0 | 0 | 0.235 | 0.059 | 0 | 0.235 | 0 | 0 | 0 | 1 | 0 | 0 | 0 | 0 | 0 | 0 | 1.423524 | 0.02979549 | 3085.89 | 0.1483279 | 12.71108 | -6.143902 | 2.485335 | 6.384379 | 1.883443 | 0.1928033 | 5.411411 | 0.6002251 | 220.5606 | 57.66638 | 13.09339
Ti0.5NbMoTaW | BCC | 481.2 | 1683.274 | 2214.695 | 21.70773 | 1211 | 5.9 |  | https://doi.org/10.1016/j.dib.2018.11.111 | 1 | 1 | 0 | 1 | 0 | 0 | 0 | 0 | 0 | 0 | 0 | 0 | 0 | 0 | 0 | 0 | 0 | 0 | 0 | 0.222 | 0 | 0.222 | 0 | 0 | 0 | 0 | 0 | 0 | 0 | 0.222 | 0.111 | 0 | 0.222 | 0 | 0 | 0 | 1 | 0 | 0 | 0 | 0 | 0 | 0 | 1.422222 | 0.0292317 | 3022.556 | 0.1707692 | 13.14594 | -5.82716 | 2.537073 | 6.818818 | 1.864444 | 0.1939313 | 5.333333 | 0.6666667 | 214.4444 | 61.48371 | 12.5969
Ti0.75NbMoTaW | BCC | 495.6 | 1703.139 | 2049.31 | 26.08874 | 1305 | 8.4 |  | https://doi.org/10.1016/j.dib.2018.11.111 | 1 | 1 | 0 | 1 | 0 | 0 | 0 | 0 | 0 | 0 | 0 | 0 | 0 | 0 | 0 | 0 | 0 | 0 | 0 | 0.211 | 0 | 0.211 | 0 | 0 | 0 | 0 | 0 | 0 | 0 | 0.211 | 0.158 | 0 | 0.211 | 0 | 0 | 0 | 1 | 0 | 0 | 0 | 0 | 0 | 0 | 1.421058 | 0.02869128 | 2965.887 | 0.1878902 | 13.3323 | -5.54146 | 2.550158 | 7.135684 | 1.847445 | 0.1944967 | 5.263473 | 0.7137396 | 208.9721 | 64.21677 | 12.15483
Ti2.0VNbMoZr | BCC | 415 | 1556.595 | 1583.606 | 17.16519 | 1751.458 | 27 | quasi-static compressive deformation | https://doi.org/10.1016/j.ijrmhm.2021.105762 | 1 | 1 | 0 | 1 | 0 | 0 | 0 | 0 | 0 | 0 | 0 | 0 | 0 | 0 | 0 | 0 | 0 | 0 | 0 | 0.167 | 0 | 0.167 | 0 | 0 | 0 | 0 | 0 | 0 | 0 | 0 | 0.333 | 0.167 | 0 | 0 | 0 | 0.167 | 1 | 0 | 0 | 0 | 0 | 0 | 0 | 1.433367 | 0.04352215 | 2306.865 | 0.1639781 | 12.9803 | -2.335331 | 1.910268 | 12.82208 | 1.633427 | 0.1557367 | 4.667333 | 0.7454302 | 145.7857 | 46.68559 | 6.687848
Ti2.0VNbMoZr1.5 | BCC | 422.9592 | 1321.265 | 1717.706 | 21.11505 | 1037.753 | 29.5 | quasi-static compressive deformation | https://doi.org/10.1016/j.ijrmhm.2021.105762 | 1 | 1 | 0 | 1 | 0 | 0 | 0 | 0 | 0 | 0 | 0 | 0 | 0 | 0 | 0 | 0 | 0 | 0 | 0 | 0.154 | 0 | 0.154 | 0 | 0 | 0 | 0 | 0 | 0 | 0 | 0 | 0.308 | 0.154 | 0 | 0 | 0 | 0.231 | 1 | 0 | 0 | 0 | 0 | 0 | 0 | 1.442308 | 0.04679981 | 2292.769 | 0.1598603 | 13.01178 | -2.272189 | 1.96491 | 13.12963 | 1.61 | 0.1598283 | 4.615385 | 0.7378202 | 141.8077 | 46.87813 | 6.667954
Ti2.0VNbMoZr2.0 | BCC | 433.9796 | 1061.071 | 1575.555 | 14.40723 | 1363.77 | 31.6 | quasi-static compressive deformation | https://doi.org/10.1016/j.ijrmhm.2021.105762 | 1 | 1 | 0 | 1 | 0 | 0 | 0 | 0 | 0 | 0 | 0 | 0 | 0 | 0 | 0 | 0 | 0 | 0 | 0 | 0.143 | 0 | 0.143 | 0 | 0 | 0 | 0 | 0 | 0 | 0 | 0 | 0.286 | 0.143 | 0 | 0 | 0 | 0.286 | 1 | 0 | 0 | 0 | 0 | 0 | 0 | 1.45 | 0.04876598 | 2281 | 0.1559536 | 12.88597 | -2.204082 | 1.991211 | 13.33567 | 1.59 | 0.1624124 | 4.571429 | 0.7284314 | 138.4286 | 46.78708 | 6.653435
Ti2.0VNbMoZr3.0 | BCC | 405.9184 | 1320.984 | 1373.608 | 16.18361 | 1433.534 | 29.7 | quasi-static compressive deformation | https://doi.org/10.1016/j.ijrmhm.2021.105762 | 1 | 1 | 0 | 1 | 0 | 0 | 0 | 0 | 0 | 0 | 0 | 0 | 0 | 0 | 0 | 0 | 0 | 0 | 0 | 0.125 | 0 | 0.125 | 0 | 0 | 0 | 0 | 0 | 0 | 0 | 0 | 0.25 | 0.125 | 0 | 0 | 0 | 0.375 | 1 | 0 | 0 | 0 | 0 | 0 | 0 | 1.4625 | 0.05056478 | 2261.875 | 0.1488059 | 12.42326 | -2.0625 | 1.995968 | 13.62418 | 1.5575 | 0.1646263 | 4.5 | 0.7071068 | 132.9375 | 46.11361 | 6.631043
Ti20.0Zr10.0Nb | BCC+Laves | 235.2 | 1278.909 | 1852.401 | 17.18964 | 1579.311 | 21.41009 |  | https://doi.org/10.1016/j.jallcom.2022.164383 | 1 | 1 | 0 | 1 | 0 | 0 | 0 | 0 | 0 | 0 | 0 | 0 | 0 | 0 | 0 | 0 | 0 | 0 | 0 | 0 | 0 | 0.032 | 0 | 0 | 0 | 0 | 0 | 0 | 0 | 0 | 0.645 | 0 | 0 | 0 | 0 | 0.323 | 1 | 0 | 0 | 0 | 0 | 0 | 0 | 1.45005 | 0.04799011 | 2027.289 | 0.07766856 | 6.302392 | 0.330496 | 0.4684673 | 38.65938 | 1.47409 | 0.06789058 | 4.032 | 0.176 | 106.9135 | 13.53788 | 5.393895
Ti6.0Al4.0V | BCC+Laves | 320 | 902.7017 | 1414.872 | 18.79905 | 1254.07 | 16.38922 |  | https://doi.org/10.1016/j.jallcom.2022.164383 | 1 | 1 | 0 | 1 | 0 | 0.364 | 0 | 0 | 0 | 0 | 0 | 0 | 0 | 0 | 0 | 0 | 0 | 0 | 0 | 0 | 0 | 0 | 0 | 0 | 0 | 0 | 0 | 0 | 0 | 0 | 0.545 | 0.091 | 0 | 0 | 0 | 0 | 1 | 0 | 0 | 0 | 0 | 0 | 0 | 1.34085 | 0.05230562 | 1596.28108 | 0.3169649 | 7.62249 | -26.322296 | 5.962521 | 0.4622559 | 1.57367 | 0.02366625 | 3.727 | 0.6168233 | 102.174 | 24.22886 | 3.976539
TiNbMoTaW | BCC | 507.5 | 1165.037 | 1745.526 | 30.37411 | 1455 | 11.5 |  | https://doi.org/10.1016/j.dib.2018.11.111 | 1 | 1 | 0 | 1 | 0 | 0 | 0 | 0 | 0 | 0 | 0 | 0 | 0 | 0 | 0 | 0 | 0 | 0 | 0 | 0.2 | 0 | 0.2 | 0 | 0 | 0 | 0 | 0 | 0 | 0 | 0.2 | 0.2 | 0 | 0.2 | 0 | 0 | 0 | 1 | 0 | 0 | 0 | 0 | 0 | 0 | 1.42 | 0.02816901 | 2914.4 | 0.2015563 | 13.38161 | -5.28 | 2.54011 | 7.386244 | 1.832 | 0.1946296 | 5.2 | 0.7483315 | 204 | 66.21178 | 11.75496
TiNbZr |  | 252 | 1497.965 | 1859.034 | 25.50272 | 1054 | 31 | As-cast | https://doi.org/10.1016/j.jallcom.2022.167373 | 1 | 0 | 0 | 1 | 0 | 0 | 0 | 0 | 0 | 0 | 0 | 0 | 0 | 0 | 0 | 0 | 0 | 0 | 0 | 0 | 0 | 0.333 | 0 | 0 | 0 | 0 | 0 | 0 | 0 | 0 | 0.333 | 0 | 0 | 0 | 0 | 0.333 | 1 | 0 | 0 | 0 | 0 | 0 | 0 | 1.466667 | 0.04251883 | 2273 | 0.1521433 | 9.134371 | 2.666667 | 1.01835 | 7.785909 | 1.49 | 0.07769018 | 4.333333 | 0.4714045 | 124.8333 | 32.55849 | 6.536979
TiNbZrMo |  | 455 | 1232.272 | 1260.847 | 16.15659 | 1518 | 7 | As-cast | https://doi.org/10.1016/j.jallcom.2022.167373 | 1 | 0 | 0 | 1 | 0 | 0 | 0 | 0 | 0 | 0 | 0 | 0 | 0 | 0 | 0 | 0 | 0 | 0 | 0 | 0.25 | 0 | 0.25 | 0 | 0 | 0 | 0 | 0 | 0 | 0 | 0 | 0.25 | 0 | 0 | 0 | 0 | 0.25 | 1 | 0 | 0 | 0 | 0 | 0 | 0 | 1.4625 | 0.03725555 | 2428.75 | 0.1659595 | 11.52629 | -2.5 | 2.443103 | 11.19779 | 1.6575 | 0.185189 | 4.75 | 0.8291562 | 151.125 | 53.56115 | 7.308611
TiNbZrMo0.3 |  | 330 | 1325.628 | 1564.42 | 23.97818 | 1220 | 28 | As-cast | https://doi.org/10.1016/j.jallcom.2022.167373 | 1 | 0 | 0 | 1 | 0 | 0 | 0 | 0 | 0 | 0 | 0 | 0 | 0 | 0 | 0 | 0 | 0 | 0 | 0 | 0.091 | 0 | 0.303 | 0 | 0 | 0 | 0 | 0 | 0 | 0 | 0 | 0.303 | 0 | 0 | 0 | 0 | 0.303 | 1 | 0 | 0 | 0 | 0 | 0 | 0 | 1.46515 | 0.04071173 | 2329.693 | 0.1610743 | 10.83777 | 0.438744 | 2.057984 | 57.54762 | 1.55097 | 0.1431786 | 4.485 | 0.6570959 | 134.4035 | 43.34126 | 6.808426
TiNbZrMo0.5 |  | 429 | 1036.764 | 1271.621 | 4.537181 | 1319 | 26 | As-cast | https://doi.org/10.1016/j.jallcom.2022.167373 | 1 | 0 | 0 | 1 | 0 | 0 | 0 | 0 | 0 | 0 | 0 | 0 | 0 | 0 | 0 | 0 | 0 | 0 | 0 | 0.143 | 0 | 0.286 | 0 | 0 | 0 | 0 | 0 | 0 | 0 | 0 | 0.286 | 0 | 0 | 0 | 0 | 0.286 | 1 | 0 | 0 | 0 | 0 | 0 | 0 | 1.464286 | 0.03962946 | 2362 | 0.1639891 | 11.23936 | -0.6530612 | 2.273305 | 40.65065 | 1.585714 | 0.1625671 | 4.571429 | 0.7284314 | 139.8571 | 47.57003 | 6.967829
TiNbZrMo0.7 |  | 438 | 1174.015 | 1278.618 | 20.15627 | 1505 | 13 | As-cast | https://doi.org/10.1016/j.jallcom.2022.167373 | 1 | 0 | 0 | 1 | 0 | 0 | 0 | 0 | 0 | 0 | 0 | 0 | 0 | 0 | 0 | 0 | 0 | 0 | 0 | 0.189 | 0 | 0.27 | 0 | 0 | 0 | 0 | 0 | 0 | 0 | 0 | 0.27 | 0 | 0 | 0 | 0 | 0.27 | 1 | 0 | 0 | 0 | 0 | 0 | 0 | 1.463514 | 0.03862696 | 2390.865 | 0.165466 | 11.43914 | -1.519357 | 2.380401 | 18.00066 | 1.616757 | 0.1746431 | 4.648649 | 0.7786411 | 144.7297 | 50.55765 | 7.113263
TiZrHfNb | BCC | 502.2347 | 720 | 1690.926 | 22.4 | 1121.34 | 12.10152 | As-cast | https://doi.org/10.1016/j.actamat.2023.11872 | 1 | 1 | 0 | 1 | 0 | 0 | 0 | 0 | 0 | 0 | 0 | 0 | 0 | 0 | 0 | 0.25 | 0 | 0 | 0 | 0 | 0 | 0.25 | 0 | 0 | 0 | 0 | 0 | 0 | 0 | 0 | 0.25 | 0 | 0 | 0 | 0 | 0.25 | 1 | 0 | 0 | 0 | 0 | 0 | 0 | 1.4875 | 0.04366515 | 2331.25 | 0.1355616 | 11.52629 | 2.5 | 1.21192 | 10.74827 | 1.4425 | 0.08990442 | 4.25 | 0.4330127 | 121.125 | 28.9188 | 8.389278
TiZrHfNb | BCC+nano-precipitates | 380.2563 | 730 | 1334.756 | 25.6 | 1675.924 | 23.25014 | annealed at 600 °C for 200 h, followed by water quenching | https://doi.org/10.1016/j.actamat.2023.11872 | 1 | 1 | 0 | 1 | 0 | 0 | 0 | 0 | 0 | 0 | 0 | 0 | 0 | 0 | 0 | 0.25 | 0 | 0 | 0 | 0 | 0 | 0.25 | 0 | 0 | 0 | 0 | 0 | 0 | 0 | 0 | 0.25 | 0 | 0 | 0 | 0 | 0.25 | 0 | 0 | 1 | 0 | 0 | 0 | 0 | 1.4875 | 0.04366515 | 2331.25 | 0.1355616 | 11.52629 | 2.5 | 1.21192 | 10.74827 | 1.4425 | 0.08990442 | 4.25 | 0.4330127 | 121.125 | 28.9188 | 8.389278
TiZrHfNb | BCC+nano-precipitates | 376.4408 | 800 | 1243.453 | 34 | 1319.91 | 14.8017 | recrystallization annealing at 900 °C for 20 min and air cooling | https://doi.org/10.1016/j.actamat.2023.11872 | 1 | 1 | 0 | 1 | 0 | 0 | 0 | 0 | 0 | 0 | 0 | 0 | 0 | 0 | 0 | 0.25 | 0 | 0 | 0 | 0 | 0 | 0.25 | 0 | 0 | 0 | 0 | 0 | 0 | 0 | 0 | 0.25 | 0 | 0 | 0 | 0 | 0.25 | 0 | 1 | 0 | 0 | 0 | 0 | 0 | 1.4875 | 0.04366515 | 2331.25 | 0.1355616 | 11.52629 | 2.5 | 1.21192 | 10.74827 | 1.4425 | 0.08990442 | 4.25 | 0.4330127 | 121.125 | 28.9188 | 8.389278
TiZrHfNbFe | BCC+Laves | 535.5 | 1095.262 | 1381.871 | 20.08704 | 1505.984 | 10.40424 |  | https://doi.org/10.1016/j.jallcom.2022.164383 | 1 | 1 | 0 | 1 | 0 | 0 | 0 | 0 | 0 | 0 | 0 | 0 | 0.2 | 0 | 0 | 0.2 | 0 | 0 | 0 | 0 | 0 | 0.2 | 0 | 0 | 0 | 0 | 0 | 0 | 0 | 0 | 0.2 | 0 | 0 | 0 | 0 | 0.2 | 1 | 0 | 0 | 0 | 0 | 0 | 0 | 1.47 | 0.0461383 | 2227.2 | 0.1575993 | 13.38161 | -11.04 | 7.327472 | 2.699595 | 1.52 | 0.1273668 | 5 | 1.549193 | 130.9 | 32.42283 | 8.324391
TiZrHfNbFe0.5 | BCC+Laves | 421.8 | 1545.053 | 1757.025 | 17.16044 | 1825.123 | 22.7861 |  | https://doi.org/10.1016/j.jallcom.2022.164383 | 1 | 1 | 0 | 1 | 0 | 0 | 0 | 0 | 0 | 0 | 0 | 0 | 0.111 | 0 | 0 | 0.222 | 0 | 0 | 0 | 0 | 0 | 0.222 | 0 | 0 | 0 | 0 | 0 | 0 | 0 | 0 | 0.222 | 0 | 0 | 0 | 0 | 0.222 | 1 | 0 | 0 | 0 | 0 | 0 | 0 | 1.477778 | 0.04542498 | 2273.444 | 0.1494936 | 13.14594 | -5.82716 | 6.163789 | 5.12884 | 1.485556 | 0.116165 | 4.666667 | 1.247219 | 126.5556 | 31.29381 | 8.354643
TiZrHfNbFe1.5 | BCC+Laves | 665.3 | 827.9413 | 1136.367 | 22.91036 | 1049.393 | 13.99716 |  | https://doi.org/10.1016/j.jallcom.2022.164383 | 1 | 1 | 0 | 1 | 0 | 0 | 0 | 0 | 0 | 0 | 0 | 0 | 0.273 | 0 | 0 | 0.182 | 0 | 0 | 0 | 0 | 0 | 0.182 | 0 | 0 | 0 | 0 | 0 | 0 | 0 | 0 | 0.182 | 0 | 0 | 0 | 0 | 0.182 | 1 | 0 | 0 | 0 | 0 | 0 | 0 | 1.463636 | 0.04627225 | 2189.364 | 0.1623373 | 13.25464 | -14.34711 | 7.733691 | 2.022653 | 1.548182 | 0.1323974 | 5.272727 | 1.710444 | 134.4545 | 32.89408 | 8.29774
TiZrHfNbFe2.0 | BCC+Laves | 767.3 | 1100.528 | 1554.446 | 17.1153 | 1307.63 | 27.69811 |  | https://doi.org/10.1016/j.jallcom.2022.164383 | 1 | 1 | 0 | 1 | 0 | 0 | 0 | 0 | 0 | 0 | 0 | 0 | 0.333 | 0 | 0 | 0.167 | 0 | 0 | 0 | 0 | 0 | 0.167 | 0 | 0 | 0 | 0 | 0 | 0 | 0 | 0 | 0.167 | 0 | 0 | 0 | 0 | 0.167 | 1 | 0 | 0 | 0 | 0 | 0 | 0 | 1.458392 | 0.04607385 | 2158.18 | 0.1649535 | 12.9803 | -16.42465 | 7.776113 | 1.705596 | 1.571409 | 0.1343308 | 5.497502 | 1.801942 | 137.3841 | 32.99081 | 8.274351
TiZrHfNiCu | Laves | 313.4447 | 877.2049 | 1158.718 | 17.66293 | 1924 | 0.39 | room temperature under compressive mode at a strain rate of 1×10-3/s | dx.doi.org/10.1007/s12540-016-6034-5 | 1 | 0 | 0 | 1 | 0 | 0 | 0 | 0 | 0 | 0 | 0 | 0.2 | 0 | 0 | 0 | 0.2 | 0 | 0 | 0 | 0 | 0 | 0 | 0 | 0.2 | 0 | 0 | 0 | 0 | 0 | 0 | 0.2 | 0 | 0 | 0 | 0 | 0.2 | 1 | 0 | 0 | 0 | 0 | 0 | 0 | 1.44 | 0.06364688 | 1932.154 | 0.1990179 | 13.38161 | -27.36 | 13.31702 | 0.9450049 | 1.596 | 0.1663696 | 6.6 | 3.2 | 126.9 | 30.3717 | 8.490741
TiZrHfNiCuCo | BCC+Laves | 467.4898 | 1023.171 | 1453.626 | 20.4954 | 2091 | 2.26 | room temperature under compressive mode at a strain rate of 1×10-3/s | dx.doi.org/10.1007/s12540-016-6034-5 | 1 | 1 | 0 | 1 | 0 | 0 | 0 | 0 | 0 | 0.167 | 0 | 0.167 | 0 | 0 | 0 | 0.167 | 0 | 0 | 0 | 0 | 0 | 0 | 0 | 0.167 | 0 | 0 | 0 | 0 | 0 | 0 | 0.167 | 0 | 0 | 0 | 0 | 0.167 | 1 | 0 | 0 | 0 | 0 | 0 | 0 | 1.425 | 0.06325529 | 1904.795 | 0.1870648 | 14.89752 | -29.88889 | 14.28963 | 0.9494069 | 1.643333 | 0.1609479 | 7 | 3.05505 | 135.75 | 34.06336 | 8.530077
TiZrHfNiCuNb | BCC+Laves | 478.9905 | 833.6688 | 1363.906 | 22.52331 | 1646 | 2.47 | room temperature under compressive mode at a strain rate of 1×10-3/s | dx.doi.org/10.1007/s12540-016-6034-5 | 1 | 1 | 0 | 1 | 0 | 0 | 0 | 0 | 0 | 0 | 0 | 0.167 | 0 | 0 | 0 | 0.167 | 0 | 0 | 0 | 0 | 0 | 0.167 | 0 | 0.167 | 0 | 0 | 0 | 0 | 0 | 0 | 0.167 | 0 | 0 | 0 | 0 | 0.167 | 1 | 0 | 0 | 0 | 0 | 0 | 0 | 1.441667 | 0.05809177 | 2068.462 | 0.2247504 | 14.89752 | -20.88889 | 12.84627 | 1.475183 | 1.596667 | 0.1518134 | 6.333333 | 2.981424 | 134.0833 | 32.04218 | 8.505936
TiZrNbHfTa | BCC | 383.8595 | 1900 | 1900 | 8 | 1267.565 | 14.58834 | AM, IM, CR, HT 1100 ◦ C/5h, HPT | https://doi.org/10.1016/j.pmatsci.2021.100777 | 1 | 1 | 0 | 1 | 0 | 0 | 0 | 0 | 0 | 0 | 0 | 0 | 0 | 0 | 0 | 0.2 | 0 | 0 | 0 | 0 | 0 | 0.2 | 0 | 0 | 0 | 0 | 0 | 0 | 0 | 0.2 | 0.2 | 0 | 0 | 0 | 0 | 0.2 | 0 | 1 | 0 | 0 | 0 | 0 | 0 | 1.48 | 0.04054054 | 2523 | 0.1888288 | 13.38161 | 2.72 | 1.208371 | 12.41243 | 1.454 | 0.0813301 | 4.4 | 0.4898979 | 136.9 | 40.79755 | 9.893531
TiZrNbHfTa | BCC+HCP | 401.0993 | 1520 | 1520 | 2 | 1458.957 | 12.48655 | M, IM, CR, HT 1100 ◦ C/5h, HPT, AN 500 ◦ C/1h | https://doi.org/10.1016/j.pmatsci.2021.100777 | 1 | 1 | 1 | 1 | 0 | 0 | 0 | 0 | 0 | 0 | 0 | 0 | 0 | 0 | 0 | 0.2 | 0 | 0 | 0 | 0 | 0 | 0.2 | 0 | 0 | 0 | 0 | 0 | 0 | 0 | 0.2 | 0.2 | 0 | 0 | 0 | 0 | 0.2 | 0 | 1 | 0 | 0 | 0 | 0 | 0 | 1.48 | 0.04054054 | 2523 | 0.1888288 | 13.38161 | 2.72 | 1.208371 | 12.41243 | 1.454 | 0.0813301 | 4.4 | 0.4898979 | 136.9 | 40.79755 | 9.893531
TiZrNbHfTa | BCC1+BCC2 | 354.912 | 795 | 795 | 5 | 1149.349 | 13.80864 | AM, IM, CR, HT 1100 ◦ C/5h, HPT, AN 800 ◦ C/1h | https://doi.org/10.1016/j.pmatsci.2021.100777 | 1 | 1 | 0 | 1 | 0 | 0 | 0 | 0 | 0 | 0 | 0 | 0 | 0 | 0 | 0 | 0.2 | 0 | 0 | 0 | 0 | 0 | 0.2 | 0 | 0 | 0 | 0 | 0 | 0 | 0 | 0.2 | 0.2 | 0 | 0 | 0 | 0 | 0.2 | 0 | 1 | 0 | 0 | 0 | 0 | 0 | 1.48 | 0.04054054 | 2523 | 0.1888288 | 13.38161 | 2.72 | 1.208371 | 12.41243 | 1.454 | 0.0813301 | 4.4 | 0.4898979 | 136.9 | 40.79755 | 9.893531
TiZrNbHfTa | BCC | 456.6508 | 830 | 830 | 9 | 1106.932 | 12.34565 | AM, IM, CR, HT 1100 ◦ C/5h | https://doi.org/10.1016/j.pmatsci.2021.100777 | 1 | 1 | 0 | 1 | 0 | 0 | 0 | 0 | 0 | 0 | 0 | 0 | 0 | 0 | 0 | 0.2 | 0 | 0 | 0 | 0 | 0 | 0.2 | 0 | 0 | 0 | 0 | 0 | 0 | 0 | 0.2 | 0.2 | 0 | 0 | 0 | 0 | 0.2 | 0 | 1 | 0 | 0 | 0 | 0 | 0 | 1.48 | 0.04054054 | 2523 | 0.1888288 | 13.38161 | 2.72 | 1.208371 | 12.41243 | 1.454 | 0.0813301 | 4.4 | 0.4898979 | 136.9 | 40.79755 | 9.893531
TiZrNbTa | BCC | 484.0943 | 1127.678 | 1657.855 | 21.07123 | 1428.458 | 15.18215 | As-homogenised | https://doi.org/10.1016/j.mtcomm.2022.103847 | 1 | 1 | 0 | 1 | 0 | 0 | 0 | 0 | 0 | 0 | 0 | 0 | 0 | 0 | 0 | 0 | 0 | 0 | 0 | 0 | 0 | 0.25 | 0 | 0 | 0 | 0 | 0 | 0 | 0 | 0.25 | 0.25 | 0 | 0 | 0 | 0 | 0.25 | 0 | 0 | 1 | 0 | 0 | 0 | 0 | 1.4625 | 0.03725555 | 2527.25 | 0.2107284 | 11.52629 | 2.5 | 1.045825 | 11.65193 | 1.4925 | 0.0672316 | 4.5 | 0.5 | 143.625 | 43.063 | 8.911205
TiZrNbTa | BCC | 408.9068 | 1006.7 | 1169.857 | 15.44757 | 1542.564 | 21.50161 |  | https://doi.org/10.1016/j.msea.2022.143488 | 1 | 1 | 0 | 1 | 0 | 0 | 0 | 0 | 0 | 0 | 0 | 0 | 0 | 0 | 0 | 0 | 0 | 0 | 0 | 0 | 0 | 0.25 | 0 | 0 | 0 | 0 | 0 | 0 | 0 | 0.25 | 0.25 | 0 | 0 | 0 | 0 | 0.25 | 1 | 0 | 0 | 0 | 0 | 0 | 0 | 1.4625 | 0.03725555 | 2527.25 | 0.2107284 | 11.52629 | 2.5 | 1.045825 | 11.65193 | 1.4925 | 0.0672316 | 4.5 | 0.5 | 143.625 | 43.063 | 8.911205
TiZrNbTa | BCC | 485.0876 | 905 | 940 | 9 | 1676.117 | 21.13625 | welded | https://doi.org/10.1016/j.mtcomm.2022.103847 | 1 | 1 | 0 | 1 | 0 | 0 | 0 | 0 | 0 | 0 | 0 | 0 | 0 | 0 | 0 | 0 | 0 | 0 | 0 | 0 | 0 | 0.25 | 0 | 0 | 0 | 0 | 0 | 0 | 0 | 0.25 | 0.25 | 0 | 0 | 0 | 0 | 0.25 | 0 | 0 | 0 | 0 | 1 | 0 | 0 | 1.4625 | 0.03725555 | 2527.25 | 0.2107284 | 11.52629 | 2.5 | 1.045825 | 11.65193 | 1.4925 | 0.0672316 | 4.5 | 0.5 | 143.625 | 43.063 | 8.911205
TiZrNbTa | BCC | 532.6813 | 1232.795 | 1892.932 | 18.59709 | 1492.224 | 17.98596 | As-cast | https://doi.org/10.1016/j.mtcomm.2022.103847 | 1 | 1 | 0 | 1 | 0 | 0 | 0 | 0 | 0 | 0 | 0 | 0 | 0 | 0 | 0 | 0 | 0 | 0 | 0 | 0 | 0 | 0.25 | 0 | 0 | 0 | 0 | 0 | 0 | 0 | 0.25 | 0.25 | 0 | 0 | 0 | 0 | 0.25 | 1 | 0 | 0 | 0 | 0 | 0 | 0 | 1.4625 | 0.03725555 | 2527.25 | 0.2107284 | 11.52629 | 2.5 | 1.045825 | 11.65193 | 1.4925 | 0.0672316 | 4.5 | 0.5 | 143.625 | 43.063 | 8.911205
TiZrNbTa | BCC | 470.2066 | 1375.487 | 1156.523 | 20.14303 | 1117.812 | 14.4184 | As-cast | https://doi.org/10.1016/j.mtcomm.2022.103847 | 1 | 1 | 0 | 1 | 0 | 0 | 0 | 0 | 0 | 0 | 0 | 0 | 0 | 0 | 0 | 0 | 0 | 0 | 0 | 0 | 0 | 0.25 | 0 | 0 | 0 | 0 | 0 | 0 | 0 | 0.25 | 0.25 | 0 | 0 | 0 | 0 | 0.25 | 1 | 0 | 0 | 0 | 0 | 0 | 0 | 1.4625 | 0.03725555 | 2527.25 | 0.2107284 | 11.52629 | 2.5 | 1.045825 | 11.65193 | 1.4925 | 0.0672316 | 4.5 | 0.5 | 143.625 | 43.063 | 8.911205
TiZrNbTaMo | BCC+Laves | 490 | 1248.292 | 1307.157 | 27.91491 | 1083.193 | 24.7534 |  | https://doi.org/10.1016/j.jallcom.2022.164383 | 1 | 1 | 0 | 1 | 0 | 0 | 0 | 0 | 0 | 0 | 0 | 0 | 0 | 0 | 0 | 0 | 0 | 0 | 0 | 0.2 | 0 | 0.2 | 0 | 0 | 0 | 0 | 0 | 0 | 0 | 0.2 | 0.2 | 0 | 0 | 0 | 0 | 0.2 | 1 | 0 | 0 | 0 | 0 | 0 | 0 | 1.46 | 0.03355465 | 2601 | 0.191716 | 13.38161 | -1.76 | 2.325992 | 19.77589 | 1.626 | 0.1732353 | 4.8 | 0.7483315 | 160.9 | 51.74205 | 9.132901
V20.0Nb20.0Mo20.0Ta20.0W20.0 | BCC | 678.1258 | 1246 | 1270 | 1.7 | 1621.798 | 22.0424 | Arc Melting | https://doi.org/10.1016/j.intermet.2011.01.004 | 1 | 1 | 0 | 1 | 0 | 0 | 0 | 0 | 0 | 0 | 0 | 0 | 0 | 0 | 0 | 0 | 0 | 0 | 0 | 0.2 | 0 | 0.2 | 0 | 0 | 0 | 0 | 0 | 0 | 0 | 0.2 | 0 | 0.2 | 0.2 | 0 | 0 | 0 | 1 | 0 | 0 | 0 | 0 | 0 | 0 | 1.41 | 0.03474454 | 2962.8 | 0.1721683 | 13.38161 | -4.64 | 2.219694 | 8.54462 | 1.85 | 0.1856188 | 5.4 | 0.4898979 | 214 | 53.88877 | 12.37617
VNbMoTaW | BCC | 535 | 1470.102 | 1280.55 | 23.03341 | 1246 | 1.7 | Casting | https://doi.org/10.1016/j.vacuum.2022.110930 | 1 | 1 | 0 | 1 | 0 | 0 | 0 | 0 | 0 | 0 | 0 | 0 | 0 | 0 | 0 | 0 | 0 | 0 | 0 | 0.2 | 0 | 0.2 | 0 | 0 | 0 | 0 | 0 | 0 | 0 | 0.2 | 0 | 0.2 | 0.2 | 0 | 0 | 0 | 1 | 0 | 0 | 0 | 0 | 0 | 0 | 1.41 | 0.03474454 | 2962.8 | 0.1721683 | 13.38161 | -4.64 | 2.219694 | 8.54462 | 1.85 | 0.1856188 | 5.4 | 0.4898979 | 214 | 53.88877 | 12.37617
W0.5Ni2.0Co2.0CrMo0.5 | FCC+μ+σ(MoNi4) | 306.8 | 1224.828 | 1545.035 | 39.23032 | 250 | 55 | vacuum arc melting | dx.doi.org/10.4028/www.scientific.net/MSF.816.324 | 1 | 0 | 0 | 1 | 0 | 0 | 0 | 0 | 0 | 0.333 | 0.167 | 0 | 0 | 0 | 0 | 0 | 0 | 0 | 0 | 0.083 | 0 | 0 | 0 | 0.333 | 0 | 0 | 0 | 0 | 0 | 0 | 0 | 0 | 0.083 | 0 | 0 | 0 | 1 | 0 | 0 | 0 | 0 | 0 | 0 | 1.366667 | 0.0228003 | 2077.358 | 0.283743 | 12.01305 | -4.168669 | 1.915343 | 5.98642 | 1.916366 | 0.09439686 | 8.333333 | 1.699673 | 191.6116 | 39.29185 | 9.888605
W0.5Ni2.0Co2.0VCr0.5 | FCC+Laves | 255.88 | 893.4374 | 1388.479 | 22.54966 | 750 | 20.3336 | vacuum arc melting | dx.doi.org/10.4028/www.scientific.net/MSF.816.324 | 1 | 0 | 0 | 1 | 0 | 0 | 0 | 0 | 0 | 0.333 | 0.083 | 0 | 0 | 0 | 0 | 0 | 0 | 0 | 0 | 0 | 0 | 0 | 0 | 0.333 | 0 | 0 | 0 | 0 | 0 | 0 | 0 | 0.167 | 0.083 | 0 | 0 | 0 | 1 | 0 | 0 | 0 | 0 | 0 | 0 | 1.354154 | 0.01019115 | 2018.372 | 0.2664644 | 12.01305 | -8.933181 | 4.538318 | 2.71424 | 1.86981 | 0.09833547 | 8.166166 | 1.951467 | 185.7958 | 38.34857 | 9.35199
W0.5Ni2.0Co2.0VMo0.5 | FCC+BCC+Laves | 376.1 | 689.0195 | 1012.551 | 10.8528 | 1000 | 55 | vacuum arc melting | dx.doi.org/10.4028/www.scientific.net/MSF.816.324 | 1 | 1 | 0 | 1 | 0 | 0 | 0 | 0 | 0 | 0.333 | 0 | 0 | 0 | 0 | 0 | 0 | 0 | 0 | 0 | 0.083 | 0 | 0 | 0 | 0.333 | 0 | 0 | 0 | 0 | 0 | 0 | 0 | 0.167 | 0.083 | 0 | 0 | 0 | 1 | 0 | 0 | 0 | 0 | 0 | 0 | 1.358308 | 0.02031996 | 2077.86 | 0.2837171 | 12.01305 | -8.96046 | 4.551779 | 2.785731 | 1.911351 | 0.09846695 | 8.166166 | 1.951467 | 191.6116 | 39.29185 | 9.620456
W35.0Ta35.0Mo10.0Nb10.0V10.0 | FCC | 478.7946 | 1424.884 | 1420.44 | 24.68309 | 2519 | 34.45849 | 1700°C and 10min sintering | https://doi.org/10.1016/j.jallcom.2021.162505 | 1 | 0 | 0 | 1 | 0 | 0 | 0 | 0 | 0 | 0 | 0 | 0 | 0 | 0 | 0 | 0 | 0 | 0 | 0 | 0.1 | 0 | 0.1 | 0 | 0 | 0 | 0 | 0 | 0 | 0 | 0.35 | 0 | 0.1 | 0.35 | 0 | 0 | 0 | 0 | 0 | 0 | 0 | 1 | 0 | 0 | 1.405 | 0.03540881 | 3227.65 | 0.1455672 | 11.85352 | -5.81 | 2.217214 | 6.585029 | 1.89 | 0.2069656 | 5.45 | 0.4974937 | 234.5 | 58.1786 | 15.21872
W35.0Ta35.0Mo10.0Nb10.0V10.0 | BCC | 501.3389 | 1302.456 | 1786.777 | 16.73967 | 1978 | 15.1484 | Sintering time 5min,Sintering temperature 1800°C | https://doi.org/10.1016/j.jallcom.2021.162505 | 1 | 1 | 0 | 1 | 0 | 0 | 0 | 0 | 0 | 0 | 0 | 0 | 0 | 0 | 0 | 0 | 0 | 0 | 0 | 0.1 | 0 | 0.1 | 0 | 0 | 0 | 0 | 0 | 0 | 0 | 0.35 | 0 | 0.1 | 0.35 | 0 | 0 | 0 | 0 | 0 | 0 | 0 | 1 | 0 | 0 | 1.405 | 0.03540881 | 3227.65 | 0.1455672 | 11.85352 | -5.81 | 2.217214 | 6.585029 | 1.89 | 0.2069656 | 5.45 | 0.4974937 | 234.5 | 58.1786 | 15.21872
W35.0Ta35.0Mo10.0Nb10.0V10.0 | BCC | 366.9538 | 1247.174 | 1107.406 | 25.06768 | 2258 | 20.51108 | Sintering time 1min,Sintering temperature 1800°C | https://doi.org/10.1016/j.jallcom.2021.162505 | 1 | 1 | 0 | 1 | 0 | 0 | 0 | 0 | 0 | 0 | 0 | 0 | 0 | 0 | 0 | 0 | 0 | 0 | 0 | 0.1 | 0 | 0.1 | 0 | 0 | 0 | 0 | 0 | 0 | 0 | 0.35 | 0 | 0.1 | 0.35 | 0 | 0 | 0 | 0 | 0 | 0 | 0 | 1 | 0 | 0 | 1.405 | 0.03540881 | 3227.65 | 0.1455672 | 11.85352 | -5.81 | 2.217214 | 6.585029 | 1.89 | 0.2069656 | 5.45 | 0.4974937 | 234.5 | 58.1786 | 15.21872
W35.0Ta35.0Mo10.0Nb10.0V10.0 | BCC | 491.8801 | 1241.216 | 1728.707 | 5.141991 | 2519 | 15.76861 | Sintering time 10min,Sintering temperature 1700°C | https://doi.org/10.1016/j.jallcom.2021.162505 | 1 | 1 | 0 | 1 | 0 | 0 | 0 | 0 | 0 | 0 | 0 | 0 | 0 | 0 | 0 | 0 | 0 | 0 | 0 | 0.1 | 0 | 0.1 | 0 | 0 | 0 | 0 | 0 | 0 | 0 | 0.35 | 0 | 0.1 | 0.35 | 0 | 0 | 0 | 0 | 0 | 0 | 0 | 1 | 0 | 0 | 1.405 | 0.03540881 | 3227.65 | 0.1455672 | 11.85352 | -5.81 | 2.217214 | 6.585029 | 1.89 | 0.2069656 | 5.45 | 0.4974937 | 234.5 | 58.1786 | 15.21872
W35.0Ta35.0Mo10.0Nb10.0V10.0 | BCC | 539.7983 | 1591.636 | 2262.379 | 22.19317 | 2238 | 38.37868 | Sintering time 10min,Sintering temperature 1600°C | https://doi.org/10.1016/j.jallcom.2021.162505 | 1 | 1 | 0 | 1 | 0 | 0 | 0 | 0 | 0 | 0 | 0 | 0 | 0 | 0 | 0 | 0 | 0 | 0 | 0 | 0.1 | 0 | 0.1 | 0 | 0 | 0 | 0 | 0 | 0 | 0 | 0.35 | 0 | 0.1 | 0.35 | 0 | 0 | 0 | 0 | 0 | 0 | 0 | 1 | 0 | 0 | 1.405 | 0.03540881 | 3227.65 | 0.1455672 | 11.85352 | -5.81 | 2.217214 | 6.585029 | 1.89 | 0.2069656 | 5.45 | 0.4974937 | 234.5 | 58.1786 | 15.21872
W35.0Ta35.0Mo10.0Nb10.0V10.0 | FCC | 442.3329 | 1224.924 | 1437.687 | 13.91511 | 2267 | 22.18973 | 1800°C and 10min sintering | https://doi.org/10.1016/j.jallcom.2021.162505 | 1 | 0 | 0 | 1 | 0 | 0 | 0 | 0 | 0 | 0 | 0 | 0 | 0 | 0 | 0 | 0 | 0 | 0 | 0 | 0.1 | 0 | 0.1 | 0 | 0 | 0 | 0 | 0 | 0 | 0 | 0.35 | 0 | 0.1 | 0.35 | 0 | 0 | 0 | 0 | 0 | 0 | 0 | 1 | 0 | 0 | 1.405 | 0.03540881 | 3227.65 | 0.1455672 | 11.85352 | -5.81 | 2.217214 | 6.585029 | 1.89 | 0.2069656 | 5.45 | 0.4974937 | 234.5 | 58.1786 | 15.21872
W35.0Ta35.0Mo10.0Nb10.0V10.0 | FCC | 420.6052 | 990.7606 | 1685.084 | 12.10635 | 1978 | 24.91301 | 1800°C and 5min sintering | https://doi.org/10.1016/j.jallcom.2021.162505 | 1 | 0 | 0 | 1 | 0 | 0 | 0 | 0 | 0 | 0 | 0 | 0 | 0 | 0 | 0 | 0 | 0 | 0 | 0 | 0.1 | 0 | 0.1 | 0 | 0 | 0 | 0 | 0 | 0 | 0 | 0.35 | 0 | 0.1 | 0.35 | 0 | 0 | 0 | 0 | 0 | 0 | 0 | 1 | 0 | 0 | 1.405 | 0.03540881 | 3227.65 | 0.1455672 | 11.85352 | -5.81 | 2.217214 | 6.585029 | 1.89 | 0.2069656 | 5.45 | 0.4974937 | 234.5 | 58.1786 | 15.21872
W35.0Ta35.0Mo10.0Nb10.0V10.0 | FCC | 564.0964 | 1597.304 | 1797.796 | 15.28965 | 2258 | 29.11036 | 1800°C and 1min sintering | https://doi.org/10.1016/j.jallcom.2021.162505 | 1 | 0 | 0 | 1 | 0 | 0 | 0 | 0 | 0 | 0 | 0 | 0 | 0 | 0 | 0 | 0 | 0 | 0 | 0 | 0.1 | 0 | 0.1 | 0 | 0 | 0 | 0 | 0 | 0 | 0 | 0.35 | 0 | 0.1 | 0.35 | 0 | 0 | 0 | 0 | 0 | 0 | 0 | 1 | 0 | 0 | 1.405 | 0.03540881 | 3227.65 | 0.1455672 | 11.85352 | -5.81 | 2.217214 | 6.585029 | 1.89 | 0.2069656 | 5.45 | 0.4974937 | 234.5 | 58.1786 | 15.21872
W35.0Ta35.0Mo10.0Nb10.0V10.0 | FCC | 501.3547 | 1567.672 | 1661.585 | 35.03272 | 2238 | 28.63311 | 1600°C and 10min sintering | https://doi.org/10.1016/j.jallcom.2021.162505 | 1 | 0 | 0 | 1 | 0 | 0 | 0 | 0 | 0 | 0 | 0 | 0 | 0 | 0 | 0 | 0 | 0 | 0 | 0 | 0.1 | 0 | 0.1 | 0 | 0 | 0 | 0 | 0 | 0 | 0 | 0.35 | 0 | 0.1 | 0.35 | 0 | 0 | 0 | 0 | 0 | 0 | 0 | 1 | 0 | 0 | 1.405 | 0.03540881 | 3227.65 | 0.1455672 | 11.85352 | -5.81 | 2.217214 | 6.585029 | 1.89 | 0.2069656 | 5.45 | 0.4974937 | 234.5 | 58.1786 | 15.21872
W35.0Ta35.0Mo10.0Nb10.0V10.0 | BCC | 653.4875 | 1547.608 | 2158.466 | 29.41344 | 2267 | 30.10032 | Sintering time 10min,Sintering temperature 1800°C | https://doi.org/10.1016/j.jallcom.2021.162505 | 1 | 1 | 0 | 1 | 0 | 0 | 0 | 0 | 0 | 0 | 0 | 0 | 0 | 0 | 0 | 0 | 0 | 0 | 0 | 0.1 | 0 | 0.1 | 0 | 0 | 0 | 0 | 0 | 0 | 0 | 0.35 | 0 | 0.1 | 0.35 | 0 | 0 | 0 | 0 | 0 | 0 | 0 | 1 | 0 | 0 | 1.405 | 0.03540881 | 3227.65 | 0.1455672 | 11.85352 | -5.81 | 2.217214 | 6.585029 | 1.89 | 0.2069656 | 5.45 | 0.4974937 | 234.5 | 58.1786 | 15.21872
Zr35.0Ti30.0Nb20.0Al10.0Ta5.0 | BCC+B2 | 311 | 850 | 1680.198 | 25 | 1335.351 | 11.66358 | vacuum arc melting | https://doi.org/10.1016/j.intermet.2023.107872 | 1 | 1 | 0 | 1 | 0 | 0.1 | 0 | 0 | 0 | 0 | 0 | 0 | 0 | 0 | 0 | 0 | 0 | 0 | 0 | 0 | 0 | 0.2 | 0 | 0 | 0 | 0 | 0 | 0 | 0 | 0.05 | 0.3 | 0 | 0 | 0 | 0 | 0.35 | 1 | 0 | 0 | 0 | 0 | 0 | 0 | 1.45 | 0.06264104 | 2134.947 | 0.2557036 | 11.89436 | -9.71 | 9.596085 | 2.615224 | 1.4835 | 0.07841614 | 4.15 | 0.5722762 | 117.675 | 35.57783 | 6.4887
Zr35.0Ti30.0Nb20.0Al10.0V5.0 | BCC+B2 | 314 | 848 | 1939.551 | 16 | 1437.963 | 17.18418 | vacuum arc melting | https://doi.org/10.1016/j.intermet.2023.107872 | 1 | 1 | 0 | 1 | 0 | 0.1 | 0 | 0 | 0 | 0 | 0 | 0 | 0 | 0 | 0 | 0 | 0 | 0 | 0 | 0 | 0 | 0.2 | 0 | 0 | 0 | 0 | 0 | 0 | 0 | 0 | 0.3 | 0.05 | 0 | 0 | 0 | 0.35 | 1 | 0 | 0 | 0 | 0 | 0 | 0 | 1.445 | 0.06464201 | 2079.597 | 0.2297929 | 11.89436 | -10.36 | 9.487298 | 2.387593 | 1.49 | 0.08095529 | 4.15 | 0.5722762 | 115.675 | 31.81952 | 6.002483